## Flax
Fiber type | UD Flax
Method | Hand Layup
Date tested | 2025-11-14
| Sample 1 |  | Sample 2 |  | Sample 3 |  | Sample 4 |  | Sample 5 |  | Sample 6 |  | Sample 7 |  | Sample 8 |  | Sample 9 |  | Sample 10
Width (mm) | 20.01 |  | 20.06 |  | 19.95 |  | 20.01 |  | 20.11 |  | 19.98 |  | 20.09 |  | 20 |  | 20.03 |  | 20.01
Thickness (mm) | 2.71 |  | 3.11 |  | 2.4 |  | 3.08 |  | 3.19 |  | 2.45 |  | 2.9 |  | 2.98 |  | 2.92 |  | 2.94
Span (mm) | 77.5 |  | 77.5 |  | 77.5 |  | 77.5 |  | 77.5 |  | 77.5 |  | 77.5 |  | 77.5 |  | 77.5 |  | 77.5
Length (mm) | 96 |  | 95 |  | 95 |  | 94 |  | 95 |  | 96 |  | 98 |  | 96 |  | 95 |  | 98
Weight (g) | 5.83 |  | 6.8 |  | 5 |  | 6.41 |  | 6.91 |  | 5.05 |  | 6.38 |  | 6.41 |  | 6.08 |  | 6.07
Fiber Orientation | 0 |  | 0 |  | 0 |  | 0 |  | 0 |  | 0 |  | 90 |  | 90 |  | 90 |  | 90
Density | - |  | - |  | - |  | - |  | - |  | - |  | - |  | - |  | - |  | -
Peak Load | 174 |  | 251 |  | 101 |  | 207 |  | 262 |  | 97 |  | 59 |  | 47 |  | 52 |  | 61
Strength | 137.6437637 |  | 150.3886207 |  | 102.1760129 |  | 126.7695023 |  | 148.8335416 |  | 94.0236363 |  | 40.59467237 |  | 30.76297239 |  | 35.39563052 |  | 40.99973476
Load-deflection stiffness | 22.8 |  | 31.9 |  | 10 |  | 27.2 |  | 27.4 |  | 10 |  | 11.9 |  | 11.2 |  | 11.4 |  | 9.94
Elastic Modulus | 6.662312534 |  | 6.152104495 |  | 4.219572867 |  | 5.413956751 |  | 4.884403786 |  | 3.960512417 |  | 2.826299275 |  | 2.462545995 |  | 2.660237823 |  | 2.274795816
| Position | Load | Position | Load | Position | Load | Position | Load | Position | Load | Position | Load | Position | Load | Position | Load | Position | Load | Position | Load
| (mm) | (N) | (mm) | (N) | (mm) | (N) | (mm) | (N) | (mm) | (N) | (mm) | (N) | (mm) | (N) | (mm) | (N) | (mm) | (N) | (mm) | (N)
| 0.2267 | 0 | 0.18669 | 0 | 1.06299 | 0 | 0.294 | 0 | 0.05715 | 0 | 0.68961 | 0 | 0.78994 | 0 | 0.58674 | 0 | 0.97345 | 0 | 0.94932 | 0
| 0.32068 | 1 | 0.30226 | 3 | 1.12458 | 1 | 0.36004 | 2 | 0.18986 | 1 | 0.78803 | 1 | 0.82169 | 1 | 0.62103 | 1 | 1.06172 | 2 | 1.09093 | 2
| 0.41021 | 4 | 0.39179 | 8 | 1.20142 | 2 | 0.41592 | 5 | 0.29527 | 5 | 0.87503 | 3 | 0.86551 | 1 | 0.6623 | 1 | 1.13157 | 2 | 1.20523 | 4
| 0.49847 | 7 | 0.4845 | 13 | 1.28333 | 3 | 0.47815 | 6 | 0.39497 | 11 | 0.95631 | 4 | 0.90805 | 2 | 0.70739 | 2 | 1.20586 | 3 | 1.28905 | 5
| 0.58547 | 9 | 0.55562 | 13 | 1.35128 | 5 | 0.55372 | 10 | 0.48323 | 14 | 1.03632 | 5 | 0.96965 | 3 | 0.74803 | 2 | 1.27444 | 4 | 1.35445 | 5
| 0.67247 | 12 | 0.61023 | 15 | 1.41541 | 6 | 0.62039 | 13 | 0.56134 | 16 | 1.14173 | 6 | 1.00711 | 3 | 0.79438 | 3 | 1.33921 | 5 | 1.48399 | 6
| 0.74613 | 14 | 0.68072 | 19 | 1.49034 | 7 | 0.67818 | 15 | 0.63944 | 21 | 1.25666 | 8 | 1.03696 | 4 | 0.8382 | 4 | 1.41351 | 5 | 1.55765 | 7
| 0.81471 | 14 | 0.76263 | 23 | 1.56273 | 8 | 0.73533 | 16 | 0.70612 | 26 | 1.35128 | 10 | 1.07442 | 4 | 0.87884 | 4 | 1.50939 | 7 | 1.62623 | 8
| 0.87249 | 16 | 0.82613 | 26 | 1.63512 | 10 | 0.79565 | 18 | 0.77343 | 30 | 1.43192 | 11 | 1.10807 | 5 | 0.91757 | 5 | 1.58496 | 8 | 1.71196 | 9
| 0.91821 | 17 | 0.88709 | 29 | 1.7037 | 11 | 0.85407 | 20 | 0.84455 | 34 | 1.52654 | 13 | 1.14871 | 5 | 0.95694 | 5 | 1.66179 | 9 | 1.78943 | 9
| 0.98044 | 19 | 0.9417 | 32 | 1.76403 | 12 | 0.91694 | 23 | 0.91821 | 37 | 1.62052 | 13 | 1.1938 | 6 | 0.99949 | 6 | 1.76466 | 10 | 1.86118 | 11
| 1.0433 | 20 | 1.00457 | 35 | 1.82816 | 13 | 0.98107 | 26 | 0.98742 | 41 | 1.71005 | 15 | 1.24333 | 6 | 1.03251 | 6 | 1.88087 | 11 | 1.91452 | 11
| 1.13348 | 23 | 1.09347 | 39 | 1.89547 | 14 | 1.02362 | 28 | 1.07442 | 45 | 1.78689 | 15 | 1.32652 | 7 | 1.06934 | 6 | 1.95961 | 12 | 1.98056 | 12
| 1.21285 | 25 | 1.16776 | 43 | 1.98755 | 14 | 1.0814 | 30 | 1.16141 | 50 | 1.85991 | 16 | 1.41161 | 8 | 1.11696 | 6 | 2.04406 | 13 | 2.03073 | 12
| 1.28143 | 27 | 1.2211 | 45 | 2.08788 | 16 | 1.16522 | 33 | 1.24587 | 54 | 1.95453 | 17 | 1.43701 | 9 | 1.16332 | 8 | 2.13931 | 14 | 2.08915 | 13
| 1.3316 | 28 | 1.28714 | 48 | 2.16789 | 18 | 1.24587 | 37 | 1.32207 | 58 | 2.0574 | 19 | 1.46368 | 9 | 1.20078 | 8 | 2.21043 | 14 | 2.1482 | 14
| 1.397 | 30 | 1.35382 | 51 | 2.24409 | 19 | 1.33096 | 40 | 1.40779 | 62 | 2.1355 | 20 | 1.49352 | 9 | 1.23253 | 8 | 2.30568 | 15 | 2.21551 | 14
| 1.45352 | 32 | 1.43256 | 54 | 2.30314 | 20 | 1.41097 | 43 | 1.4878 | 65 | 2.20345 | 21 | 1.52527 | 10 | 1.26746 | 8 | 2.40474 | 17 | 2.29743 | 15
| 1.51638 | 33 | 1.50749 | 57 | 2.4003 | 21 | 1.48336 | 45 | 1.55003 | 68 | 2.28536 | 22 | 1.56273 | 10 | 1.29857 | 9 | 2.49555 | 18 | 2.3514 | 16
| 1.5748 | 35 | 1.58242 | 60 | 2.47904 | 23 | 1.5494 | 47 | 1.6129 | 70 | 2.37299 | 23 | 1.59449 | 11 | 1.35191 | 10 | 2.58191 | 19 | 2.4003 | 16
| 1.62243 | 36 | 1.651 | 63 | 2.52095 | 23 | 1.61226 | 50 | 1.67703 | 73 | 2.47142 | 24 | 1.62433 | 11 | 1.40589 | 11 | 2.65684 | 20 | 2.44348 | 16
| 1.66243 | 37 | 1.71831 | 65 | 2.60032 | 24 | 1.65544 | 51 | 1.73609 | 75 | 2.56222 | 25 | 1.6745 | 12 | 1.4351 | 11 | 2.71843 | 20 | 2.47586 | 17
| 1.71006 | 38 | 1.78371 | 68 | 2.67144 | 25 | 1.69481 | 52 | 1.79578 | 78 | 2.64223 | 26 | 1.71387 | 12 | 1.48209 | 11 | 2.80098 | 21 | 2.4911 | 17
| 1.76086 | 39 | 1.83769 | 70 | 2.73621 | 26 | 1.73037 | 53 | 1.86753 | 80 | 2.72605 | 27 | 1.7545 | 13 | 1.51955 | 12 | 2.86893 | 22 | 2.52222 | 17
| 1.79769 | 40 | 1.89865 | 71 | 2.80797 | 27 | 1.76911 | 54 | 1.95262 | 84 | 2.8321 | 29 | 1.80467 | 13 | 1.56083 | 12 | 2.91211 | 23 | 2.55587 | 17
| 1.85039 | 41 | 1.97167 | 74 | 2.90639 | 28 | 1.81546 | 56 | 2.032 | 87 | 2.9464 | 29 | 1.85103 | 14 | 1.61226 | 13 | 2.9591 | 23 | 2.58254 | 18
| 1.91579 | 42 | 2.04343 | 76 | 2.97942 | 29 | 1.86309 | 57 | 2.10502 | 89 | 3.05562 | 31 | 1.88722 | 14 | 1.67068 | 13 | 3.0245 | 24 | 2.60921 | 18
| 1.96913 | 44 | 2.11074 | 79 | 3.04482 | 30 | 1.90055 | 58 | 2.1863 | 92 | 3.16293 | 32 | 1.92215 | 14 | 1.72021 | 14 | 3.11086 | 25 | 2.64477 | 18
| 2.01612 | 45 | 2.17551 | 81 | 3.1007 | 30 | 1.95199 | 60 | 2.2606 | 95 | 3.26136 | 33 | 1.95898 | 14 | 1.75768 | 14 | 3.15404 | 26 | 2.69049 | 19
| 2.06438 | 46 | 2.24726 | 82 | 3.15404 | 30 | 2.00533 | 61 | 2.31013 | 96 | 3.35216 | 34 | 1.99136 | 15 | 1.818 | 15 | 3.21056 | 26 | 2.76669 | 19
| 2.11709 | 47 | 2.30632 | 84 | 3.20548 | 31 | 2.05549 | 63 | 2.3641 | 98 | 3.43408 | 35 | 2.01803 | 15 | 1.87134 | 15 | 3.26263 | 27 | 2.82892 | 20
| 2.16789 | 48 | 2.35394 | 86 | 3.25564 | 32 | 2.1082 | 64 | 2.42252 | 99 | 3.52869 | 36 | 2.05359 | 16 | 1.92468 | 15 | 3.32359 | 28 | 2.86766 | 20
| 2.21488 | 49 | 2.40538 | 87 | 3.32359 | 32 | 2.16598 | 66 | 2.48221 | 101 | 3.6576 | 37 | 2.09105 | 16 | 1.97485 | 16 | 3.38645 | 29 | 2.89941 | 21
| 2.2733 | 50 | 2.44983 | 88 | 3.41947 | 34 | 2.21932 | 68 | 2.5419 | 104 | 3.77571 | 39 | 2.13423 | 16 | 2.03454 | 16 | 3.43344 | 29 | 2.93814 | 21
| 2.32346 | 51 | 2.48983 | 89 | 3.48996 | 34 | 2.25488 | 69 | 2.60667 | 105 | 3.87413 | 39 | 2.18757 | 17 | 2.09169 | 18 | 3.46837 | 30 | 2.98196 | 22
| 2.3749 | 52 | 2.52603 | 91 | 3.55536 | 35 | 2.2987 | 69 | 2.66573 | 108 | 3.95668 | 40 | 2.21742 | 17 | 2.13868 | 18 | 3.53631 | 31 | 3.02704 | 22
| 2.41808 | 53 | 2.55587 | 91 | 3.61632 | 36 | 2.3495 | 71 | 2.72478 | 109 | 4.02971 | 40 | 2.25234 | 18 | 2.20281 | 19 | 3.6068 | 32 | 3.06006 | 23
| 2.46062 | 53 | 2.58445 | 92 | 3.69125 | 36 | 2.40157 | 73 | 2.79971 | 112 | 4.12432 | 41 | 2.28092 | 18 | 2.27393 | 19 | 3.67093 | 32 | 3.07276 | 23
| 2.50126 | 54 | 2.62318 | 93 | 3.74586 | 37 | 2.45173 | 74 | 2.87464 | 114 | 4.21195 | 42 | 2.30759 | 18 | 2.3114 | 20 | 3.74015 | 33 | 3.13055 | 24
| 2.53492 | 54 | 2.66128 | 94 | 3.77888 | 37 | 2.49428 | 75 | 2.92798 | 116 | 4.29387 | 43 | 2.3387 | 19 | 2.36537 | 21 | 3.80111 | 34 | 3.17881 | 24
| 2.57112 | 55 | 2.70256 | 96 | 3.84175 | 38 | 2.53174 | 75 | 2.9718 | 117 | 4.37578 | 44 | 2.37553 | 19 | 2.41363 | 21 | 3.85762 | 35 | 3.21564 | 25
| 2.61112 | 56 | 2.74701 | 97 | 3.90779 | 38 | 2.57492 | 76 | 3.01879 | 118 | 4.44563 | 44 | 2.41046 | 20 | 2.45618 | 22 | 3.91541 | 35 | 3.26263 | 25
| 2.64858 | 57 | 2.794 | 98 | 3.97065 | 39 | 2.61366 | 77 | 3.07276 | 120 | 4.53453 | 45 | 2.45173 | 20 | 2.50952 | 23 | 3.98399 | 36 | 3.31025 | 26
| 2.6924 | 58 | 2.84226 | 100 | 4.03415 | 39 | 2.65811 | 78 | 3.12166 | 121 | 4.62597 | 46 | 2.49047 | 21 | 2.56603 | 23 | 4.03987 | 36 | 3.36867 | 26
| 2.73876 | 58 | 2.89369 | 101 | 4.11861 | 40 | 2.69938 | 80 | 3.17309 | 123 | 4.70979 | 46 | 2.53682 | 21 | 2.6035 | 23 | 4.09956 | 37 | 3.43027 | 27
| 2.794 | 59 | 2.93687 | 102 | 4.21703 | 41 | 2.74574 | 81 | 3.22897 | 125 | 4.78599 | 47 | 2.57873 | 22 | 2.65303 | 24 | 4.16623 | 38 | 3.47853 | 28
| 2.84734 | 61 | 2.9718 | 102 | 4.30403 | 42 | 2.80606 | 83 | 3.29311 | 127 | 4.86981 | 48 | 2.61112 | 22 | 2.72732 | 25 | 4.23037 | 39 | 3.52552 | 28
| 2.89116 | 61 | 3.0099 | 103 | 4.37451 | 43 | 2.8702 | 84 | 3.35724 | 130 | 4.95617 | 49 | 2.64795 | 23 | 2.78955 | 26 | 4.28815 | 39 | 3.56489 | 29
| 2.92164 | 62 | 3.05562 | 105 | 4.43801 | 43 | 2.93243 | 86 | 3.41249 | 131 | 5.03745 | 49 | 2.68668 | 23 | 2.85305 | 26 | 4.33006 | 40 | 3.59156 | 29
| 2.94767 | 62 | 3.09562 | 105 | 4.49516 | 44 | 2.99212 | 88 | 3.46265 | 133 | 5.11048 | 50 | 2.73113 | 24 | 2.9102 | 27 | 4.38658 | 40 | 3.6322 | 30
| 2.97688 | 63 | 3.13436 | 106 | 4.54533 | 44 | 3.05117 | 89 | 3.51853 | 134 | 5.18287 | 50 | 2.78003 | 24 | 2.96862 | 27 | 4.45706 | 41 | 3.66776 | 30
| 3.00736 | 63 | 3.18516 | 108 | 4.60883 | 44 | 3.11912 | 91 | 3.58838 | 136 | 5.26161 | 51 | 2.81876 | 25 | 3.03339 | 28 | 4.51358 | 42 | 3.69697 | 30
| 3.03784 | 64 | 3.23469 | 110 | 4.67106 | 45 | 3.19151 | 92 | 3.65887 | 138 | 5.36829 | 52 | 2.84924 | 25 | 3.1007 | 29 | 4.5612 | 42 | 3.73507 | 31
| 3.06895 | 64 | 3.28041 | 111 | 4.72122 | 45 | 3.24739 | 94 | 3.71475 | 140 | 5.45528 | 53 | 2.88861 | 25 | 3.13055 | 30 | 4.61264 | 43 | 3.77698 | 31
| 3.10388 | 65 | 3.32676 | 112 | 4.78409 | 46 | 3.30263 | 95 | 3.75729 | 141 | 5.53657 | 54 | 2.92798 | 26 | 3.18833 | 30 | 4.6482 | 44 | 3.81254 | 31
| 3.13436 | 66 | 3.37185 | 113 | 4.83616 | 46 | 3.36232 | 96 | 3.80174 | 142 | 5.64198 | 55 | 2.96037 | 27 | 3.25437 | 31 | 4.68693 | 44 | 3.8481 | 32
| 3.18516 | 66 | 3.42519 | 115 | 4.8787 | 46 | 3.40995 | 97 | 3.85508 | 143 | 5.75628 | 56 | 3.00799 | 27 | 3.31089 | 32 | 4.73011 | 44 | 3.89318 | 32
| 3.22707 | 68 | 3.47027 | 116 | 4.92188 | 47 | 3.44805 | 97 | 3.90715 | 144 | 5.84391 | 57 | 3.05879 | 27 | 3.37248 | 33 | 4.78917 | 45 | 3.95478 | 33
| 3.2658 | 68 | 3.51726 | 117 | 4.97268 | 47 | 3.50139 | 99 | 3.9497 | 145 | 5.91947 | 57 | 3.1115 | 28 | 3.42011 | 33 | 4.84759 | 45 | 3.99034 | 33
| 3.30962 | 69 | 3.58076 | 119 | 5.03809 | 48 | 3.5433 | 100 | 4.01828 | 147 | 5.99631 | 58 | 3.14198 | 29 | 3.47091 | 34 | 4.89013 | 45 | 4.01955 | 34
| 3.34137 | 69 | 3.65315 | 122 | 5.13016 | 49 | 3.60362 | 101 | 4.08495 | 149 | 6.07759 | 58 | 3.17246 | 29 | 3.52742 | 34 | 4.94347 | 46 | 4.04622 | 34
| 3.36677 | 70 | 3.71538 | 123 | 5.21398 | 50 | 3.66585 | 103 | 4.13258 | 150 | 6.1449 | 59 | 3.19722 | 29 | 3.60108 | 35 | 4.99554 | 47 | 4.06654 | 34
| 3.40233 | 70 | 3.76301 | 124 | 5.29145 | 51 | 3.72427 | 104 | 4.19798 | 152 | 6.23887 | 59 | 3.21246 | 30 | 3.67411 | 36 | 5.05777 | 47 | 4.08749 | 34
| 3.43725 | 71 | 3.80111 | 124 | 5.36575 | 52 | 3.77952 | 105 | 4.2691 | 155 | 6.33603 | 60 | 3.23215 | 30 | 3.73761 | 37 | 5.11619 | 48 | 4.12242 | 35
| 3.46773 | 71 | 3.84238 | 125 | 5.45719 | 52 | 3.84111 | 107 | 4.33451 | 157 | 6.43128 | 61 | 3.25818 | 30 | 3.79158 | 37 | 5.16064 | 48 | 4.16306 | 35
| 3.4925 | 71 | 3.89509 | 126 | 5.5372 | 53 | 3.9008 | 108 | 4.38912 | 158 | 6.54685 | 62 | 3.29057 | 31 | 3.83286 | 38 | 5.23748 | 49 | 4.20306 | 35
| 3.51853 | 72 | 3.94017 | 127 | 5.60006 | 53 | 3.95922 | 109 | 4.45833 | 160 | 6.63384 | 63 | 3.31279 | 31 | 3.86524 | 38 | 5.31304 | 49 | 4.24688 | 36
| 3.556 | 73 | 3.97192 | 128 | 5.65086 | 54 | 4.00621 | 110 | 4.52501 | 162 | 6.71513 | 63 | 3.33311 | 31 | 3.93573 | 39 | 5.37019 | 50 | 4.28942 | 36
| 3.59156 | 73 | 4.01383 | 129 | 5.70166 | 55 | 4.06844 | 111 | 4.58978 | 163 | 6.80022 | 63 | 3.36042 | 32 | 4.01129 | 39 | 5.40956 | 50 | 4.32054 | 37
| 3.62839 | 74 | 4.06781 | 130 | 5.74865 | 55 | 4.12877 | 113 | 4.65709 | 164 | 6.89483 | 65 | 3.38455 | 32 | 4.08305 | 40 | 5.4502 | 50 | 4.38531 | 37
| 3.67093 | 75 | 4.13194 | 132 | 5.79437 | 56 | 4.17703 | 113 | 4.70852 | 164 | 6.98754 | 66 | 3.41757 | 32 | 4.13766 | 40 | 5.50735 | 51 | 4.46722 | 38
| 3.71411 | 76 | 4.20306 | 135 | 5.84962 | 56 | 4.22275 | 114 | 4.75361 | 165 | 7.07771 | 66 | 3.4436 | 32 | 4.18401 | 41 | 5.57466 | 51 | 4.5358 | 39
| 3.75666 | 76 | 4.26529 | 136 | 5.91629 | 57 | 4.2799 | 116 | 4.81711 | 166 | 7.15709 | 67 | 3.48678 | 33 | 4.23545 | 41 | 5.65531 | 52 | 4.59295 | 39
| 3.80111 | 77 | 4.32752 | 138 | 5.97979 | 56 | 4.3326 | 117 | 4.88378 | 169 | 7.23773 | 66 | 3.51917 | 34 | 4.30212 | 42 | 5.69277 | 52 | 4.63169 | 40
| 3.84429 | 78 | 4.39356 | 139 | 6.04774 | 57 | 4.38721 | 118 | 4.92061 | 169 | 7.31139 | 66 | 3.54393 | 34 | 4.39102 | 43 | 5.72325 | 52 | 4.66471 | 40
| 3.88493 | 78 | 4.45325 | 141 | 6.10743 | 57 | 4.45071 | 120 | 4.97903 | 170 | 7.37362 | 67 | 3.5814 | 34 | 4.44817 | 43 | 5.77215 | 52 | 4.70281 | 41
| 3.9224 | 79 | 4.5212 | 144 | 6.17283 | 58 | 4.53326 | 121 | 5.05079 | 173 | 7.42569 | 67 | 3.62013 | 35 | 4.49897 | 44 | 5.82295 | 51 | 4.74154 | 41
| 3.95224 | 79 | 4.59105 | 145 | 6.22998 | 58 | 4.60883 | 123 | 5.11492 | 175 | 7.47649 | 67 | 3.64998 | 35 | 4.5466 | 44 | 5.87756 | 52 | 4.79171 | 41
| 3.99986 | 80 | 4.64566 | 145 | 6.2757 | 58 | 4.67677 | 124 | 5.16064 | 175 | 7.53682 | 68 | 3.68046 | 35 | 4.58724 | 45 | 5.92582 | 52 | 4.82346 | 42
| 4.0513 | 81 | 4.69201 | 146 | 6.33603 | 59 | 4.72567 | 124 | 5.20573 | 176 | 7.6054 | 69 | 3.71157 | 36 | 4.63804 | 45 | 5.96265 | 52 | 4.85584 | 42
| 4.10083 | 82 | 4.75424 | 147 | 6.37794 | 58 | 4.76821 | 125 | 5.22859 | 176 | 7.67779 | 69 | 3.73951 | 36 | 4.6863 | 45 | 6.00773 | 52 | 4.89013 | 43
| 4.14464 | 83 | 4.81012 | 149 | 6.42556 | 58 | 4.81393 | 126 | 5.26288 | 176 | 7.74383 | 70 | 3.77126 | 36 | 4.72376 | 45 | 6.05726 | 51 | 4.91998 | 43
| 4.18084 | 83 | 4.866 | 150 | 6.48335 | 59 | 4.85013 | 126 | 5.33019 | 179 | 7.81304 | 70 | 3.80428 | 37 | 4.74535 | 45 | 6.09473 | 51 | 4.95744 | 43
| 4.21513 | 83 | 4.93712 | 151 | 6.53478 | 59 | 4.89521 | 126 | 5.38861 | 181 | 7.91781 | 71 | 3.82905 | 37 | 4.76313 | 45 | 6.13981 | 51 | 4.99999 | 43
| 4.2545 | 84 | 4.99491 | 153 | 6.59638 | 60 | 4.95363 | 128 | 5.44258 | 183 | 8.02513 | 73 | 3.85572 | 37 | 4.78409 | 45 | 6.20077 | 51 | 5.04063 | 44
| 4.29323 | 84 | 5.0419 | 153 | 6.66686 | 60 | 5.02221 | 129 | 5.50672 | 185 | 8.11212 | 73 | 3.89699 | 38 | 4.82028 | 45 | 6.26427 | 51 | 5.08762 | 44
| 4.33451 | 85 | 5.10603 | 155 | 6.72465 | 61 | 5.08508 | 131 | 5.57784 | 188 | 8.19277 | 74 | 3.93509 | 38 | 4.85902 | 45 | 6.32206 | 51 | 5.11683 | 44
| 4.38912 | 86 | 5.16382 | 156 | 6.77989 | 62 | 5.14667 | 132 | 5.63816 | 189 | 8.26516 | 75 | 3.96049 | 39 | 4.9022 | 46 | 6.37032 | 51 | 5.14032 | 45
| 4.46913 | 88 | 5.21652 | 157 | 6.8453 | 62 | 5.19557 | 133 | 5.72643 | 191 | 8.32866 | 75 | 3.99542 | 39 | 4.94157 | 47 | 6.40905 | 51 | 5.16826 | 45
| 4.53454 | 89 | 5.28002 | 159 | 6.90753 | 63 | 5.25399 | 134 | 5.78612 | 193 | 8.40296 | 75 | 4.02209 | 39 | 4.98094 | 47 | 6.46239 | 51 | 5.21906 | 45
| 4.58089 | 90 | 5.35241 | 161 | 6.97293 | 64 | 5.34416 | 136 | 5.84644 | 194 | 8.47662 | 75 | 4.04876 | 39 | 5.02475 | 46 |  |  | 5.26034 | 46
| 4.61455 | 89 | 5.4121 | 162 | 7.03072 | 65 | 5.43623 | 139 | 5.9182 | 196 | 8.53885 | 75 | 4.07479 | 40 | 5.07682 | 47 |  |  | 5.30288 | 46
| 4.64756 | 89 | 5.45719 | 163 | 7.10057 | 64 | 5.51307 | 141 | 5.98805 | 197 | 8.62902 | 75 | 4.10083 | 40 | 5.11746 | 47 |  |  | 5.34543 | 46
| 4.67805 | 90 | 5.50418 | 164 | 7.17867 | 65 | 5.55879 | 141 | 6.05472 | 199 | 8.72109 | 76 | 4.12496 | 40 | 5.15747 | 47 |  |  | 5.38861 | 47
| 4.70598 | 90 | 5.56006 | 165 | 7.23519 | 64 | 5.60451 | 142 | 6.13156 | 201 | 8.78903 | 77 | 4.15226 | 40 | 5.20763 | 47 |  |  | 5.44068 | 47
| 4.73647 | 90 | 5.61784 | 167 | 7.29107 | 65 | 5.65531 | 143 | 6.19696 | 201 | 8.85253 | 77 | 4.1802 | 41 |  |  |  |  | 5.49402 | 48
| 4.77202 | 91 | 5.66166 | 168 | 7.35076 | 65 | 5.70547 | 143 | 6.2357 | 202 | 8.92429 | 78 | 4.21513 | 41 |  |  |  |  | 5.54736 | 49
| 4.81139 | 91 | 5.69912 | 168 | 7.39965 | 66 | 5.7677 | 145 | 6.29666 | 202 | 8.9935 | 78 | 4.23989 | 42 |  |  |  |  | 5.60641 | 50
| 4.86791 | 92 | 5.73278 | 169 | 7.45172 | 66 | 5.8058 | 145 | 6.39318 | 205 | 9.04621 | 78 | 4.28117 | 42 |  |  |  |  | 5.61911 | 49
| 4.92125 | 93 | 5.77342 | 170 | 7.5203 | 67 | 5.8439 | 145 | 6.47509 | 208 | 9.11733 | 78 | 4.3199 | 43 |  |  |  |  | 5.65277 | 50
| 4.95364 | 93 | 5.82866 | 171 | 7.61238 | 68 | 5.89724 | 147 | 6.53097 | 208 | 9.19226 | 79 | 4.35483 | 43 |  |  |  |  | 5.70801 | 51
| 4.99301 | 94 | 5.87819 | 172 | 7.67143 | 68 | 5.94614 | 147 | 6.5913 | 209 | 9.26401 | 79 | 4.40372 | 44 |  |  |  |  | 5.755 | 51
| 5.02666 | 94 | 5.91883 | 173 | 7.72985 | 68 | 5.99567 | 148 | 6.64337 | 210 | 9.31164 | 80 | 4.43738 | 44 |  |  |  |  | 5.79882 | 52
| 5.0781 | 95 | 5.96709 | 174 | 7.79018 | 68 | 6.04139 | 149 | 6.70496 | 211 | 9.35418 | 80 | 4.4596 | 44 |  |  |  |  | 5.84581 | 52
| 5.11747 | 96 | 6.01154 | 175 | 7.8486 | 68 | 6.09092 | 149 | 6.76402 | 212 | 9.41768 | 81 | 4.48437 | 45 |  |  |  |  | 5.89724 | 52
| 5.15239 | 96 | 6.05917 | 175 | 7.91019 | 69 | 6.13537 | 150 | 6.83133 | 214 | 9.48817 | 82 | 4.51167 | 45 |  |  |  |  | 5.94614 | 53
| 5.18986 | 97 | 6.11251 | 175 | 8.0029 | 70 | 6.16712 | 151 | 6.88911 | 216 | 9.54278 | 82 | 4.53834 | 45 |  |  |  |  | 5.98043 | 53
| 5.23177 | 97 | 6.1741 | 177 | 8.0518 | 71 | 6.20649 | 151 | 6.95325 | 218 | 9.57834 | 82 | 4.56311 | 45 |  |  |  |  | 6.01345 | 53
| 5.27304 | 98 | 6.24078 | 179 | 8.09498 | 71 | 6.25983 | 153 | 7.02818 | 220 | 9.6412 | 82 | 4.59359 | 45 |  |  |  |  | 6.0598 | 54
| 5.32448 | 99 | 6.29856 | 179 | 8.14006 | 71 | 6.30682 | 153 | 7.10692 | 222 | 9.72629 | 83 | 4.62407 | 46 |  |  |  |  | 6.10171 | 54
| 5.37401 | 100 | 6.35381 | 181 | 8.20039 | 72 | 6.3519 | 153 | 7.16788 | 222 | 9.80694 | 83 | 4.6482 | 46 |  |  |  |  | 6.15188 | 54
| 5.41338 | 100 | 6.40588 | 181 | 8.25944 | 72 | 6.4027 | 155 | 7.21995 | 222 | 9.86853 | 83 | 4.6863 | 47 |  |  |  |  | 6.20839 | 55
| 5.44767 | 100 | 6.45604 | 182 | 8.31088 | 73 | 6.46049 | 155 | 7.2644 | 221 | 9.92632 | 82 | 4.72948 | 47 |  |  |  |  | 6.25602 | 55
| 5.48513 | 101 | 6.50113 | 181 | 8.34834 | 73 | 6.51192 | 156 | 7.31012 | 220 | 9.98982 | 83 | 4.75488 | 47 |  |  |  |  | 6.3011 | 55
| 5.51561 | 101 | 6.55828 | 183 | 8.37247 | 72 | 6.56717 | 157 | 7.36155 | 221 | 10.05903 | 83 | 4.78599 | 48 |  |  |  |  | 6.34492 | 56
| 5.54736 | 102 | 6.62686 | 185 | 8.40041 | 73 | 6.62686 | 158 | 7.41172 | 221 | 10.13396 | 84 | 4.80631 | 47 |  |  |  |  | 6.38556 | 56
| 5.57149 | 103 | 6.69163 | 186 | 8.43978 | 73 | 6.68845 | 159 | 7.46188 | 222 | 10.20635 | 84 | 4.83806 | 47 |  |  |  |  | 6.42937 | 56
| 5.60578 | 103 | 6.75005 | 187 | 8.49503 | 73 | 6.73735 | 160 | 7.51205 | 222 | 10.2616 | 84 | 4.86219 | 48 |  |  |  |  | 6.49414 | 56
| 5.64071 | 104 | 6.80974 | 188 | 8.54075 | 74 | 6.76973 | 160 | 7.56602 | 223 | 10.33081 | 85 | 4.88251 | 48 |  |  |  |  | 6.54558 | 57
| 5.67436 | 104 | 6.8599 | 190 | 8.58964 | 74 | 6.81799 | 161 | 7.62063 | 224 | 10.43051 | 86 | 4.90474 | 48 |  |  |  |  | 6.58241 | 57
| 5.71437 | 105 | 6.90308 | 190 | 8.64235 | 75 | 6.86879 | 162 | 7.67207 | 225 | 10.53719 | 88 | 4.93712 | 48 |  |  |  |  | 6.62178 | 57
| 5.74548 | 105 | 6.95388 | 191 | 8.68553 | 76 | 6.91705 | 163 | 7.7216 | 226 | 10.62736 | 89 | 4.96887 | 49 |  |  |  |  | 6.66623 | 58
| 5.79057 | 106 | 7.0123 | 193 | 8.72363 | 75 | 6.9723 | 165 | 7.77621 | 226 | 10.71054 | 89 | 4.99427 | 49 |  |  |  |  | 6.70623 | 57
| 5.84581 | 107 | 7.06818 | 195 | 8.77824 | 76 | 7.05104 | 167 | 7.83844 | 227 | 10.78293 | 89 | 5.02158 | 49 |  |  |  |  | 6.73989 | 58
| 5.86486 | 107 | 7.13422 | 196 | 8.83983 | 77 | 7.13041 | 169 | 7.8886 | 227 | 10.83691 | 89 | 5.05333 | 49 |  |  |  |  | 6.77608 | 58
| 5.89407 | 107 | 7.19518 | 197 | 8.87793 | 77 | 7.19391 | 170 | 7.92734 | 227 | 10.89533 | 89 | 5.07619 | 49 |  |  |  |  | 6.81418 | 58
| 5.96329 | 108 | 7.2517 | 197 | 8.94016 | 77 | 7.23963 | 169 | 7.98004 | 229 | 10.95121 | 89 | 5.10159 | 50 |  |  |  |  | 6.86181 | 58
| 6.02044 | 109 | 7.30567 | 197 | 9.01001 | 78 | 7.28091 | 169 | 8.04037 | 231 | 11.01217 | 89 | 5.13715 | 50 |  |  |  |  | 6.93166 | 59
| 6.06552 | 110 | 7.35838 | 198 | 9.05891 | 78 | 7.33044 | 170 | 8.09688 | 233 | 11.07059 | 89 | 5.14921 | 50 |  |  |  |  | 6.97484 | 59
| 6.11315 | 110 | 7.43394 | 199 | 9.10082 | 78 | 7.38949 | 170 | 8.14895 | 234 | 11.12583 | 90 | 5.20001 | 50 |  |  |  |  | 7.02246 | 59
| 6.16458 | 111 | 7.50633 | 201 | 9.14844 | 78 | 7.44982 | 171 | 8.20229 | 237 | 11.19823 | 90 | 5.23557 | 51 |  |  |  |  | 7.09041 | 60
| 6.22173 | 112 | 7.55078 | 201 | 9.19226 | 78 | 7.49998 | 172 | 8.24293 | 238 | 11.26617 | 91 | 5.27621 | 52 |  |  |  |  | 7.15518 | 61
| 6.28968 | 113 | 7.5946 | 201 | 9.24242 | 78 | 7.54824 | 173 | 8.27849 | 238 | 11.33792 | 92 | 5.30415 | 52 |  |  |  |  | 7.20661 | 61
| 6.3227 | 113 | 7.65175 | 202 | 9.29259 | 79 | 7.5965 | 173 | 8.30707 | 238 | 11.40968 | 92 | 5.32447 | 52 |  |  |  |  | 7.24852 | 0
| 6.35762 | 113 | 7.69239 | 203 | 9.3491 | 80 | 7.64603 | 175 | 8.34263 | 239 | 11.48398 | 92 | 5.34352 | 52
| 6.38112 | 113 | 7.73938 | 204 | 9.40117 | 79 | 7.6962 | 175 | 8.38454 | 240 | 11.56716 | 92 | 5.36321 | 52
| 6.40842 | 113 | 7.79081 | 204 | 9.45515 | 80 | 7.74001 | 176 | 8.42772 | 240 | 11.63256 | 92 | 5.3867 | 52
| 6.44589 | 113 | 7.83844 | 206 | 9.50976 | 81 | 7.78383 | 177 | 8.46836 | 241 | 11.71321 | 92 | 5.41591 | 52
| 6.47446 | 114 | 7.90257 | 207 | 9.55992 | 81 | 7.82891 | 177 | 8.50582 | 241 | 11.77734 | 93 | 5.44449 | 53
| 6.50621 | 114 | 7.97687 | 210 | 9.62215 | 81 | 7.89114 | 179 | 8.53884 | 243 | 11.83894 | 93 | 5.4629 | 53
| 6.54114 | 114 | 8.05116 | 211 | 9.69835 | 82 | 7.96671 | 180 | 8.56615 | 242 | 11.90371 | 94 | 5.46989 | 53
| 6.5767 | 115 | 8.10958 | 213 | 9.75931 | 82 | 8.02703 | 182 | 8.5979 | 242 | 11.97419 | 94 | 5.48513 | 53
| 6.60844 | 115 | 8.16419 | 214 | 9.82281 | 82 | 8.06958 | 182 | 8.63727 | 243 | 12.03071 | 94 | 5.51497 | 53
| 6.63512 | 115 | 8.22769 | 215 | 9.87742 | 82 | 8.12546 | 183 | 8.68108 | 244 | 12.09167 | 95 | 5.54291 | 53
| 6.68528 | 116 | 8.29437 | 216 | 9.92886 | 82 | 8.20928 | 185 | 8.72109 | 244 | 12.1539 | 95 | 5.54736 | 53
| 6.74433 | 117 | 8.35469 | 217 | 9.96759 | 82 | 8.27087 | 186 | 8.75411 | 244 | 12.21994 | 95 | 5.57149 | 53
| 6.78053 | 117 | 8.40422 | 217 | 10.0076 | 82 | 8.31024 | 186 | 8.80808 | 245 | 12.29423 | 95 | 5.5899 | 54
| 6.81355 | 118 | 8.45312 | 218 | 10.05586 | 82 | 8.35914 | 186 | 8.87793 | 247 | 12.3698 | 95 | 5.60895 | 54
| 6.83832 | 118 | 8.50138 | 218 | 10.09777 | 82 | 8.42073 | 187 | 8.93826 | 248 | 12.43648 | 95 | 5.62292 | 54
| 6.87451 | 118 | 8.54265 | 219 | 10.13142 | 82 | 8.47725 | 188 | 8.97953 | 249 | 12.50315 | 95 | 5.64324 | 54
| 6.91515 | 119 | 8.58456 | 219 | 10.17206 | 82 | 8.53122 | 188 | 9.02652 | 250 | 12.56855 | 96 | 5.65531 | 54
| 6.95643 | 119 | 8.62901 | 220 | 10.2127 | 82 | 8.58329 | 189 | 9.07161 | 250 | 12.63714 | 97 | 5.67499 | 54
| 6.99706 | 120 | 8.676 | 220 | 10.25398 | 83 | 8.65314 | 189 | 9.13066 | 251 | 12.70572 | 96 | 5.69277 | 54
| 7.0377 | 121 | 8.72426 | 221 | 10.29398 | 83 | 8.72553 | 191 | 9.18908 | 253 | 12.78191 | 96 | 5.71119 | 55
| 7.07708 | 122 | 8.77824 | 222 | 10.3378 | 84 | 8.79284 | 191 | 9.23988 | 253 | 12.85113 | 96 | 5.73214 | 55
| 7.12089 | 123 | 8.83856 | 223 | 10.3886 | 84 | 8.85571 | 192 | 9.27735 | 254 | 12.89812 | 96 | 5.7531 | 55
| 7.1374 | 122 | 8.88936 | 224 | 10.43241 | 84 | 8.92111 | 193 | 9.31164 | 254 | 12.94829 | 96 | 5.77723 | 55
| 7.16661 | 123 | 8.93127 | 224 | 10.45908 | 84 | 8.99604 | 194 | 9.35799 | 255 | 13.0302 | 96 | 5.80263 | 55
| 7.2117 | 123 | 8.98207 | 224 | 10.50734 | 85 | 9.06208 | 195 | 9.40054 | 255 | 13.10576 | 97 | 5.82295 | 56
| 7.25488 | 123 | 9.04494 | 226 | 10.57148 | 86 | 9.11034 | 194 | 9.43991 | 256 | 13.18323 | 96 | 5.83819 | 56
| 7.2879 | 123 | 9.10336 | 227 | 10.61148 | 86 | 9.16749 | 195 | 9.47293 | 256 | 13.24419 | 20 | 5.8547 | 56
| 7.32409 | 123 | 9.16559 | 228 | 10.65847 | 87 | 9.21448 | 195 | 9.5142 | 257 | 13.3096 | 13 | 5.87629 | 56
| 7.36346 | 124 | 9.22083 | 229 | 10.71308 | 87 | 9.2602 | 196 | 9.5504 | 257 | 13.39151 | 12 | 5.90486 | 56
| 7.40347 | 124 | 9.26973 | 229 | 10.76134 | 88 | 9.30592 | 196 | 9.58024 | 257 | 13.49692 | 11 | 5.9328 | 56
| 7.44157 | 125 | 9.31418 | 230 | 10.81532 | 88 | 9.35228 | 197 | 9.61136 | 258 | 13.61567 | 11 | 5.96773 | 57
| 7.4784 | 125 | 9.35291 | 231 | 10.86294 | 88 | 9.38466 | 198 | 9.69518 | 260 |  |  | 5.98424 | 57
| 7.5184 | 125 | 9.3872 | 231 | 10.9239 | 88 | 9.40816 | 197 | 9.76947 | 261 |  |  | 5.99884 | 57
| 7.56349 | 126 | 9.43483 | 232 | 10.99693 | 89 | 9.44562 | 198 | 9.82472 | 261 |  |  | 6.03377 | 57
| 7.60413 | 126 | 9.48499 | 233 | 11.05027 | 89 | 9.49515 | 199 | 9.87488 | 261 |  |  | 6.0598 | 57
| 7.66509 | 127 | 9.53071 | 233 | 11.10107 | 88 | 9.54976 | 199 | 9.9187 | 260 |  |  | 6.09028 | 58
| 7.70954 | 128 | 9.61326 | 234 | 11.14488 | 88 | 9.60374 | 200 | 9.95997 | 260 |  |  | 6.11568 | 58
| 7.74827 | 128 | 9.6793 | 235 | 11.18806 | 89 | 9.65771 | 201 | 10.00252 | 260 |  |  | 6.14299 | 57
| 7.7959 | 129 | 9.72629 | 235 | 11.2287 | 90 | 9.71105 | 201 | 10.04062 | 260 |  |  | 6.17474 | 58
| 7.83844 | 129 | 9.77201 | 235 | 11.25664 | 90 | 9.77011 | 201 | 10.08697 | 260 |  |  | 6.20268 | 58
| 7.89496 | 130 | 9.83361 | 235 | 11.28458 | 90 | 9.8298 | 202 | 10.12444 | 260 |  |  | 6.23189 | 58
| 7.95973 | 131 | 9.88377 | 236 | 11.32967 | 90 | 9.88631 | 202 | 10.17143 | 261 |  |  | 6.25792 | 58
| 8.01942 | 132 | 9.91933 | 236 | 11.37158 | 91 | 9.9441 | 203 | 10.22286 | 262 |  |  | 6.28332 | 58
| 8.06069 | 133 | 9.98347 | 238 | 11.41539 | 90 | 9.99363 | 203 | 10.27874 | 96 |  |  | 6.3138 | 58
| 8.10387 | 133 | 10.05268 | 239 | 11.46746 | 90 | 10.0457 | 204 | 10.34669 | 84 |  |  | 6.34428 | 59
| 8.14324 | 134 | 10.11428 | 240 | 11.53033 | 90 | 10.08507 | 204 | 10.38987 | 81 |  |  | 6.36651 | 58
| 8.17753 | 135 | 10.15682 | 240 | 11.5716 | 90 | 10.12952 | 205 | 10.51814 | 82 |  |  | 6.40016 | 58
| 8.20928 | 135 | 10.19873 | 241 | 11.61986 | 91 | 10.17714 | 205 | 10.67498 | 82 |  |  | 6.43572 | 59
| 8.24167 | 135 | 10.24509 | 241 | 11.66368 | 91 | 10.21969 | 206 | 10.77976 | 81 |  |  | 6.46557 | 59
| 8.27595 | 136 | 10.29779 | 242 | 11.70813 | 91 | 10.26033 | 206 |  |  |  |  | 6.49668 | 59
| 8.30643 | 136 | 10.35113 | 243 | 11.75639 | 91 | 10.30478 | 206 |  |  |  |  | 6.5278 | 59
| 8.33945 | 136 | 10.40892 | 244 | 11.80211 | 91 | 10.34732 | 207 |  |  |  |  | 6.55002 | 59
| 8.38835 | 136 | 10.47813 | 245 | 11.84529 | 91 | 10.39304 | 207
| 8.42899 | 136 | 10.541 | 246 | 11.89101 | 92 | 10.43114 | 207
| 8.46265 | 136 | 10.58862 | 246 | 11.94117 | 92 | 10.44575 | 201
| 8.50963 | 137 | 10.6426 | 246 | 11.9888 | 93 | 10.4775 | 199
| 8.55599 | 137 | 10.69975 | 247 | 12.03515 | 93 | 10.5283 | 193
| 8.59346 | 137 | 10.75499 | 247 | 12.0777 | 93 | 10.57846 | 157
| 8.63219 | 138 | 10.81341 | 248 | 12.11072 | 93 | 10.64577 | 67
| 8.66585 | 138 | 10.86294 | 248 | 12.14882 | 93 | 10.70737 | 66
| 8.69569 | 138 | 10.90231 | 247 | 12.19327 | 93 | 10.80325 | 67
| 8.72744 | 138 | 10.95248 | 249 | 12.22629 | 93 | 10.8839 | 66
| 8.76935 | 139 | 11.01217 | 249 | 12.26121 | 93 | 10.94676 | 66
| 8.81951 | 139 | 11.07059 | 250 | 12.32471 | 94 | 11.00772 | 66
| 8.86587 | 140 | 11.12393 | 251 | 12.37488 | 94 | 11.05344 | 65
| 8.9154 | 140 | 11.1652 | 250 | 12.41361 | 93 | 11.08964 | 65
| 8.94651 | 141 | 11.18616 | 250 | 12.4587 | 93 | 11.1379 | 65
| 8.9789 | 141 | 11.22362 | 250 | 12.50696 | 93 | 11.20457 | 65
| 9.02144 | 141 | 11.28331 | 249 | 12.54569 | 94 | 11.28458 | 65
| 9.06589 | 142 | 11.37031 | 80 | 12.58316 | 95 | 11.35824 | 65
| 9.1059 | 142 | 11.43381 | 80 | 12.62888 | 95 | 11.40904 | 65
| 9.15352 | 142 | 11.47 | 80 | 12.66571 | 95 | 11.44587 | 65
| 9.21321 | 143 |  |  | 12.70952 | 95 | 11.47445 | 64
| 9.271 | 144 |  |  | 12.76032 | 95
| 9.30338 | 144 |  |  | 12.81049 | 96
| 9.34212 | 144 |  |  | 12.85938 | 96
| 9.38149 | 145 |  |  | 12.90574 | 96
| 9.4126 | 146 |  |  | 12.95273 | 97
| 9.44562 | 146 |  |  | 13.01559 | 97
| 9.47928 | 146 |  |  | 13.10576 | 97
| 9.50976 | 147 |  |  | 13.13624 | 97
| 9.54659 | 147 |  |  | 13.17561 | 97
| 9.58913 | 148 |  |  | 13.21879 | 97
| 9.62596 | 148 |  |  | 13.26261 | 97
| 9.66914 | 149 |  |  | 13.3096 | 97
| 9.6901 | 148 |  |  | 13.36548 | 98
| 9.71867 | 148 |  |  | 13.41818 | 98
| 9.75868 | 149 |  |  | 13.45628 | 98
| 9.80757 | 149 |  |  | 13.48867 | 98
| 9.85393 | 149 |  |  | 13.54772 | 99
| 9.88695 | 150 |  |  | 13.60424 | 99
| 9.92124 | 150 |  |  | 13.65694 | 99
| 9.95743 | 150 |  |  | 13.70774 | 99
| 9.9949 | 150 |  |  | 13.74965 | 99
| 10.03744 | 151 |  |  | 13.78331 | 99
| 10.08443 | 151 |  |  | 13.82585 | 99
| 10.11301 | 151 |  |  | 13.87284 | 99
| 10.13841 | 151 |  |  | 13.91793 | 99
| 10.19238 | 152 |  |  | 13.95285 | 99
| 10.23874 | 153 |  |  | 13.99921 | 99
| 10.29081 | 153 |  |  | 14.05826 | 99
| 10.3397 | 154 |  |  | 14.10589 | 99
| 10.3778 | 154 |  |  | 14.14272 | 99
| 10.41527 | 154 |  |  | 14.17891 | 99
| 10.45972 | 155 |  |  | 14.22463 | 100
| 10.51179 | 156 |  |  | 14.2767 | 100
| 10.55878 | 156 |  |  | 14.34465 | 101
| 10.59878 | 157 |  |  | 14.39735 | 101
| 10.63879 | 156 |  |  | 14.4526 | 101
| 10.67054 | 157 |  |  | 14.50467 | 101
| 10.70673 | 157 |  |  | 14.55293 | 101
| 10.73785 | 157 |  |  | 14.59865 | 101
| 10.76261 | 156 |  |  | 14.64119 | 101
| 10.79817 | 157 |  |  | 14.67421 | 101
| 10.83056 | 157 |  |  | 14.71866 | 101
| 10.86739 | 157 |  |  | 14.77264 | 101
| 10.91946 | 158 |  |  | 14.81137 | 101
| 10.9601 | 157 |  |  | 14.85709 | 101
| 11.00455 | 157 |  |  | 14.90599 | 101
| 11.04519 | 157 |  |  | 14.94853 | 100
| 11.08456 | 157 |  |  | 14.99235 | 100
| 11.12329 | 158 |  |  | 15.03045 | 101
| 11.16139 | 158 |  |  | 15.06283 | 100
| 11.20203 | 159 |  |  | 15.1022 | 100
| 11.24204 | 159 |  |  | 15.15491 | 100
| 11.28712 | 159 |  |  | 15.19237 | 100
| 11.34427 | 160 |  |  | 15.23174 | 100
| 11.41666 | 161 |  |  | 15.29143 | 100
| 11.46111 | 161 |  |  | 15.35176 | 101
| 11.50556 | 162 |  |  | 15.40002 | 100
| 11.55319 | 163 |  |  | 15.43558 | 100
| 11.59256 | 162 |  |  | 15.4686 | 100
| 11.63066 | 163 |  |  | 15.50606 | 99
| 11.66685 | 163 |  |  | 15.54416 | 100
| 11.70241 | 163 |  |  | 15.57655 | 99
| 11.74369 | 163 |  |  | 15.58798 | 98
| 11.78814 | 163 |  |  | 15.58925 | 97
| 11.81481 | 162 |  |  | 15.61719 | 99
| 11.85418 | 163 |  |  | 15.66037 | 99
| 11.90625 | 163 |  |  | 15.72577 | 99
| 11.95387 | 163 |  |  | 15.77467 | 98
| 11.99705 | 164 |  |  | 15.81658 | 98
| 12.04214 | 163 |  |  | 15.86166 | 98
| 12.0777 | 164 |  |  | 15.90738 | 96
| 12.11389 | 164 |  |  | 15.94358 | 95
| 12.14691 | 164 |  |  | 15.98549 | 94
| 12.17866 | 164 |  |  | 16.02105 | 93
| 12.21422 | 164 |  |  | 16.06232 | 93
| 12.23264 | 164 |  |  | 16.11376 | 92
| 12.26629 | 164 |  |  | 16.15567 | 91
| 12.31455 | 165 |  |  | 16.19758 | 89
| 12.35583 | 165 |  |  | 16.23949 | 88
| 12.39075 | 165 |  |  | 16.28203 | 24
| 12.4352 | 165 |  |  | 16.32458 | 24
| 12.46886 | 165
| 12.50569 | 165
| 12.54188 | 165
| 12.57935 | 166
| 12.62634 | 167
| 12.63713 | 165
| 12.69682 | 167
| 12.76096 | 166
| 12.82382 | 168
| 12.90383 | 169
| 12.96543 | 169
| 13.01877 | 170
| 13.0575 | 170
| 13.09878 | 170
| 13.15339 | 171
| 13.21435 | 172
| 13.25753 | 172
| 13.31087 | 173
| 13.37246 | 173
| 13.42072 | 173
| 13.47343 | 174
| 13.52931 | 174
| 13.58709 | 174
| 13.63281 | 174
| 13.68107 | 173
| 13.71028 | 172
| 13.75473 | 173
| 13.80236 | 172
| 13.84808 | 172
| 13.88427 | 172
| 13.91666 | 173
| 13.96047 | 174
| 14.00365 | 174
| 14.04302 | 173
| 14.08176 | 173
| 14.12367 | 172
| 14.17447 | 110
| 14.27162 | 37

## Carbon
Fiber type | WR Carbon
Method | Hand Layup
Date tested | 2025-11-14
| Sample 1 |  | Sample 2 |  | Sample 3 |  | Sample 4 |  | Sample 5 |  | Sample 6 |  | Sample 7
Width (mm) | 20 |  | 20.6 |  | 20.03 |  | 20.01 |  | 20.02 |  | 19.95 |  | 19.97
Thickness (mm) | 2.68 |  | 2.7 |  | 2.69 |  | 2.81 |  | 2.76 |  | 2.88 |  | 2.84
Span (mm) | 77.5 |  | 77.5 |  | 77.5 |  | 77.5 |  | 77.5 |  | 77.5 |  | 77.5
Length (mm) | 96 |  | 96 |  | 96 |  | 96 |  | 96 |  | 96 |  | 96
Weight (g) | 6.51 |  | 6.89 |  | 6.71 |  | 6.66 |  | 6.59 |  | 6.55 |  | 6.76
Fiber Orientation | - |  | - |  | - |  | - |  | - |  | - |  | -
Density | - |  | - |  | - |  | - |  | - |  | - |  | -
Peak Load | 676 |  | 638 |  | 728 |  | 715 |  | 667 |  | 610 |  | 654
Strength | 547.0664402 |  | 493.8771026 |  | 583.9004791 |  | 526.0648383 |  | 508.4363101 |  | 428.5435087 |  | 472.0151791
Load-deflection stiffness | 102 |  | 111 |  | 106 |  | 115 |  | 101 |  | 116 |  | 111
Elastic Modulus | 30.83265406 |  | 31.85734525 |  | 31.63830381 |  | 30.14233611 |  | 27.92384191 |  | 28.32583638 |  | 28.23806997
| Position | Load | Position | Load | Position | Load | Position | Load | Position | Load | Position | Load | Position | Load
| (mm) | (N) | (mm) | (N) | (mm) | (N) | (mm) | (N) | (mm) | (N) | (mm) | (N) | (mm) | (N)
| 1.63005 | 0 | 1.63385 | 0 | 1.45796 | 0 | 1.50368 | 0 | 1.6237 | 0 | 1.54495 | 0 | 1.63004 | 0
| 1.67259 | 1 | 1.73545 | 6 | 1.53797 | 4 | 1.63322 | 9 | 1.70117 | 6 | 1.65989 | 1 | 1.73545 | 5
| 1.7126 | 4 | 1.81991 | 13 | 1.60464 | 10 | 1.78372 | 16 | 1.79832 | 14 | 1.79641 | 12 | 1.77292 | 11
| 1.75768 | 8 | 1.92913 | 18 | 1.69608 | 14 | 1.91262 | 29 | 1.93167 | 18 | 1.92214 | 17 | 1.77863 | 11
| 1.8034 | 12 | 2.032 | 28 | 1.81864 | 21 | 2.01612 | 41 | 2.06375 | 30 | 2.072 | 31 | 1.83451 | 14
| 1.84595 | 14 | 2.13169 | 38 | 1.92786 | 32 | 2.13551 | 53 | 2.20028 | 45 | 2.22504 | 48 | 1.9323 | 17
| 1.89167 | 14 | 2.20345 | 47 | 2.05105 | 44 | 2.28029 | 71 | 2.32093 | 58 | 2.35458 | 63 | 2.04914 | 27
| 1.9304 | 17 | 2.25996 | 52 | 2.17741 | 58 | 2.37808 | 83 | 2.43459 | 70 | 2.45872 | 76 | 2.16979 | 40
| 1.97041 | 20 | 2.33108 | 60 | 2.26123 | 67 | 2.50507 | 97 | 2.59461 | 86 | 2.55841 | 87 | 2.30314 | 54
| 2.00978 | 23 | 2.39712 | 68 | 2.33553 | 75 | 2.64224 | 114 | 2.70764 | 100 | 2.67652 | 101 | 2.42506 | 67
| 2.04407 | 27 | 2.44792 | 74 | 2.40538 | 82 | 2.74637 | 127 | 2.81178 | 111 | 2.8086 | 117 | 2.59588 | 84
| 2.07709 | 30 | 2.5146 | 80 | 2.46697 | 89 | 2.86004 | 140 | 2.93751 | 124 | 2.91973 | 131 | 2.71653 | 99
| 2.11391 | 33 | 2.60921 | 91 | 2.52412 | 95 | 3.01752 | 158 | 3.07848 | 140 | 3.0226 | 143 | 2.83972 | 112
| 2.15392 | 37 | 2.68732 | 100 | 2.60985 | 103 | 3.14516 | 174 | 3.18643 | 152 | 3.15087 | 158 | 2.95402 | 126
| 2.199 | 41 | 2.75336 | 108 | 2.70573 | 113 | 3.24168 | 186 | 3.2912 | 163 | 3.24548 | 170 | 3.05244 | 136
| 2.2371 | 45 | 2.79654 | 114 | 2.80733 | 124 | 3.32042 | 196 | 3.41185 | 176 | 3.3274 | 180 | 3.16039 | 148
| 2.27012 | 48 | 2.85813 | 120 | 2.91909 | 136 | 3.4271 | 208 | 3.50647 | 187 | 3.43217 | 192 | 3.27914 | 161
| 2.31013 | 51 | 2.93052 | 129 | 3.03339 | 149 | 3.53441 | 220 | 3.64046 | 201 | 3.52742 | 203 | 3.43154 | 177
| 2.35014 | 55 | 3.00037 | 136 | 3.13372 | 160 | 3.65252 | 234 | 3.77889 | 217 | 3.64172 | 216 | 3.53885 | 191
| 2.38824 | 59 | 3.05752 | 143 | 3.2004 | 168 | 3.76492 | 247 | 3.86652 | 228 | 3.76237 | 231 | 3.65633 | 204
| 2.42253 | 63 | 3.1007 | 149 | 3.26453 | 175 | 3.92113 | 266 | 3.97193 | 239 | 3.87604 | 245 | 3.77888 | 218
| 2.45809 | 66 | 3.14642 | 154 | 3.32295 | 181 | 4.00304 | 278 | 4.08686 | 251 | 3.98526 | 258 | 3.85826 | 228
| 2.48984 | 70 | 3.16928 | 157 | 3.37502 | 187 | 4.07924 | 286 | 4.17386 | 262 | 4.09321 | 271 | 3.95351 | 237
| 2.51905 | 72 | 3.18198 | 159 | 3.47853 | 197 | 4.18719 | 298 | 4.27355 | 272 | 4.19989 | 284 | 4.0786 | 251
| 2.54953 | 75 | 3.20929 | 161 | 3.57886 | 208 | 4.28308 | 311 | 4.37134 | 283 | 4.29006 | 295 | 4.20624 | 266
| 2.58255 | 79 | 3.2512 | 166 | 3.68554 | 219 | 4.37452 | 322 | 4.49771 | 297 | 4.38658 | 306 | 4.32244 | 280
| 2.61366 | 82 | 3.30136 | 171 | 3.82143 | 233 | 4.48691 | 335 | 4.60058 | 309 | 4.49707 | 320 | 4.44246 | 293
| 2.64033 | 84 | 3.34518 | 177 | 3.9243 | 246 | 4.56819 | 345 | 4.70091 | 320 | 4.58978 | 331 | 4.55231 | 305
| 2.69367 | 89 | 3.38582 | 182 | 3.99161 | 253 | 4.66725 | 355 | 4.77393 | 328 | 4.64375 | 338 | 4.66026 | 318
| 2.73748 | 94 | 3.45186 | 189 | 4.06019 | 261 | 4.73266 | 365 | 4.88569 | 340 | 4.70852 | 344 | 4.77266 | 330
| 2.7832 | 99 | 3.50266 | 195 | 4.13385 | 269 | 4.80568 | 373 | 4.98031 | 350 | 4.81774 | 357 | 4.87997 | 342
| 2.82702 | 104 | 3.52869 | 199 | 4.22656 | 279 | 4.89141 | 383 | 5.07111 | 360 | 4.89013 | 366 | 4.9676 | 351
| 2.86639 | 108 | 3.57632 | 204 | 4.33197 | 291 | 4.9511 | 390 | 5.13017 | 367 | 4.97268 | 375 | 5.0673 | 362
| 2.90766 | 112 | 3.62585 | 209 | 4.44627 | 303 | 5.01523 | 397 | 5.22669 | 374 | 5.08635 | 388 | 5.12509 | 371
| 2.95529 | 117 | 3.66395 | 214 | 4.54088 | 313 | 5.08 | 405 | 5.34861 | 387 | 5.11429 | 392 | 5.12509 | 371
| 3.00228 | 121 | 3.70776 | 219 | 4.62407 | 323 | 5.16001 | 414 | 5.46735 | 400 | 5.20827 | 402 | 5.17906 | 375
| 3.0499 | 126 | 3.75285 | 224 | 4.72313 | 333 | 5.26225 | 426 | 5.51117 | 407 | 5.29018 | 412 | 5.23367 | 381
| 3.09816 | 131 | 3.8119 | 231 | 4.81838 | 343 | 5.35496 | 437 | 5.64198 | 419 | 5.33654 | 418 | 5.28574 | 387
| 3.12483 | 134 | 3.85508 | 237 | 4.92379 | 354 | 5.41592 | 445 | 5.71754 | 427 | 5.42861 | 427 | 5.32765 | 392
| 3.15976 | 137 | 3.88493 | 240 | 4.99237 | 362 | 5.48577 | 452 | 5.80962 | 436 | 5.51053 | 438 | 5.37401 | 397
| 3.19341 | 141 | 3.9516 | 247 | 5.02475 | 366 | 5.55117 | 461 | 5.90804 | 445 | 5.59117 | 446 | 5.4337 | 403
| 3.22643 | 144 | 4.0024 | 253 | 5.09333 | 372 | 5.60832 | 468 | 5.95884 | 451 | 5.66737 | 456 | 5.50228 | 410
| 3.25945 | 148 | 4.04939 | 259 | 5.19112 | 382 | 5.66674 | 474 | 5.96964 | 449 | 5.75818 | 466 | 5.52514 | 414
| 3.2912 | 151 | 4.08686 | 264 | 5.28828 | 393 | 5.7258 | 482 | 6.07187 | 460 | 5.83755 | 474 | 5.57911 | 419
| 3.31851 | 154 | 4.12559 | 268 | 5.37654 | 402 | 5.77723 | 487 | 6.17093 | 470 | 5.91375 | 481 | 5.64007 | 426
| 3.34454 | 157 | 4.16306 | 273 | 5.45846 | 411 | 5.83121 | 494 | 6.25285 | 479 | 5.97916 | 489 | 5.68833 | 431
| 3.37058 | 159 | 4.191 | 276 | 5.54164 | 420 | 5.88201 | 499 | 6.35381 | 488 | 6.03123 | 494 | 5.74485 | 436
| 3.40169 | 162 | 4.26021 | 283 | 5.64261 | 431 | 5.93471 | 506 | 6.42303 | 497 | 6.07504 | 499 | 5.79755 | 441
| 3.43725 | 166 | 4.3199 | 291 | 5.70928 | 438 | 6.0052 | 512 | 6.51827 | 505 | 6.11632 | 503 | 5.84391 | 446
| 3.47472 | 170 | 4.358 | 296 | 5.7785 | 445 | 6.1068 | 523 | 6.59448 | 513 | 6.15696 | 508 | 5.89217 | 451
| 3.52361 | 175 | 4.39293 | 300 | 5.83755 | 451 | 6.19252 | 534 | 6.65734 | 518 | 6.21093 | 514 | 5.91947 | 454
| 3.56489 | 179 | 4.4342 | 304 | 5.90804 | 458 | 6.23634 | 539 | 6.70497 | 523 | 6.263 | 517 | 5.9798 | 460
| 3.61124 | 184 | 4.48056 | 310 | 5.97471 | 464 | 6.25602 | 541 | 6.73735 | 525 | 6.31825 | 522 | 6.0179 | 464
| 3.65633 | 189 | 4.5085 | 313 | 6.04964 | 472 | 6.29158 | 545 | 6.76656 | 528 | 6.35063 | 525 | 6.07568 | 470
| 3.70078 | 194 | 4.54279 | 317 | 6.11822 | 479 | 6.32397 | 549 | 6.82561 | 533 | 6.42175 | 533 | 6.15823 | 478
| 3.73634 | 197 | 4.58914 | 322 | 6.20331 | 487 | 6.34746 | 551 | 6.87197 | 537 | 6.44144 | 533 | 6.21221 | 484
| 3.77253 | 201 | 4.63169 | 327 | 6.30682 | 497 | 6.39636 | 557 | 6.92912 | 542 | 6.4897 | 539 | 6.29095 | 492
| 3.81318 | 205 | 4.65137 | 330 | 6.39254 | 507 | 6.4643 | 564 | 7.00976 | 550 | 6.51954 | 542 | 6.35064 | 499
| 3.85572 | 210 | 4.70408 | 335 | 6.46811 | 515 | 6.5278 | 572 | 7.08025 | 556 | 6.56653 | 547 | 6.35826 | 499
| 3.9116 | 215 | 4.7263 | 338 | 6.55193 | 524 | 6.59067 | 579 | 7.14375 | 562 | 6.60971 | 552 | 6.3862 | 501
| 3.96113 | 221 | 4.76313 | 342 | 6.62114 | 532 | 6.63575 | 584 | 7.18629 | 566 | 6.64845 | 554 | 6.48399 | 511
| 3.99161 | 224 | 4.81139 | 347 | 6.64083 | 534 | 6.71703 | 592 | 7.20344 | 568 | 6.69036 | 556 | 6.55828 | 519
| 4.02908 | 228 | 4.85775 | 353 | 6.67575 | 537 | 6.75767 | 598 | 7.26249 | 573 | 6.73481 | 560 | 6.60654 | 525
| 4.06591 | 232 | 4.89077 | 357 | 6.77862 | 548 | 6.81228 | 603 | 7.279 | 574 | 6.78307 | 564 | 6.6656 | 531
| 4.10337 | 236 | 4.9295 | 361 | 6.84911 | 554 | 6.88213 | 611 | 7.34187 | 580 | 6.85419 | 572 | 6.73037 | 538
| 4.14084 | 240 | 4.96824 | 365 | 6.95706 | 564 | 6.97929 | 621 | 7.38251 | 584 | 6.91134 | 578 | 6.75196 | 540
| 4.17894 | 244 | 5.01586 | 370 | 7.05294 | 574 | 7.07581 | 630 | 7.42442 | 587 | 6.95325 | 582 | 6.78371 | 544
| 4.21894 | 249 | 5.05904 | 376 | 7.10501 | 580 | 7.09422 | 632 | 7.45807 | 590 | 7.00722 | 587 | 6.81165 | 545
| 4.25133 | 253 | 5.08254 | 378 | 7.1501 | 584 | 7.11264 | 634 | 7.49046 | 593 | 7.0612 | 592 | 6.84086 | 549
| 4.2799 | 256 | 5.1327 | 384 | 7.21932 | 590 | 7.16471 | 640 | 7.54253 | 597 | 7.09104 | 594 | 6.89801 | 555
| 4.30911 | 259 | 5.17969 | 389 | 7.31266 | 599 | 7.21805 | 646 | 7.59904 | 601 | 7.10184 | 593 | 6.94881 | 560
| 4.33959 | 262 | 5.21208 | 393 | 7.38886 | 606 | 7.27329 | 651 | 7.63016 | 603 | 7.1374 | 596 | 6.99643 | 564
| 4.36944 | 265 | 5.25399 | 397 | 7.46633 | 614 | 7.30949 | 655 | 7.66508 | 603 | 7.18248 | 599 | 7.05358 | 570
| 4.42468 | 271 | 5.29399 | 401 | 7.51776 | 619 | 7.36854 | 653 | 7.69874 | 604 | 7.23265 | 603 | 7.1247 | 576
| 4.45897 | 275 | 5.33336 | 405 | 7.57428 | 624 | 7.42506 | 657 | 7.7616 | 610 | 7.25868 | 604 | 7.18121 | 581
| 4.48945 | 278 | 5.37146 | 410 | 7.63968 | 630 | 7.4549 | 660 | 7.83145 | 616 | 7.30123 | 608 | 7.21551 | 584
| 4.51549 | 281 | 5.41401 | 415 | 7.67715 | 633 | 7.493 | 660 | 7.88924 | 621 | 7.36282 | 610 | 7.29361 | 592
| 4.54724 | 284 | 5.45846 | 420 | 7.75462 | 641 | 7.51967 | 661 | 7.94004 | 625 | 7.41045 | 608 | 7.3533 | 598
| 4.58026 | 287 | 5.47243 | 422 | 7.84034 | 648 | 7.5292 | 661 | 8.01624 | 632 | 7.44918 | 603 | 7.40029 | 602
| 4.61264 | 291 | 5.53783 | 428 | 7.91654 | 656 | 7.59333 | 668 | 8.03211 | 632 | 7.48284 | 600 | 7.46252 | 608
| 4.64757 | 294 | 5.54926 | 431 | 7.98068 | 661 | 7.61492 | 668 | 8.05688 | 635 | 7.52729 | 588 | 7.52221 | 614
| 4.68122 | 298 | 5.59371 | 436 | 8.05752 | 669 | 7.63397 | 669 | 8.11466 | 640 | 7.57047 | 587 | 7.57428 | 619
| 4.72123 | 301 | 5.63626 | 440 | 8.12101 | 674 | 7.68985 | 676 | 8.15975 | 644 | 7.62254 | 589 | 7.63207 | 623
| 4.76695 | 306 | 5.67055 | 444 | 8.18769 | 681 | 7.74764 | 681 | 8.18705 | 646 | 7.67397 | 592 | 7.65874 | 623
| 4.81013 | 311 | 5.71627 | 449 | 8.2404 | 685 | 7.80733 | 686 | 8.20737 | 647 | 7.72731 | 590 | 7.70065 | 627
| 4.84696 | 314 | 5.7677 | 454 | 8.3058 | 691 | 7.87337 | 692 | 8.24928 | 651 | 7.80097 | 585 | 7.76097 | 631
| 4.88252 | 318 | 5.80644 | 459 | 8.34834 | 694 | 7.93941 | 698 | 8.29564 | 655 | 7.874 | 571 | 7.82765 | 631
| 4.91744 | 322 | 5.83311 | 462 | 8.39534 | 697 | 8.01688 | 696 | 8.34009 | 658 | 7.93115 | 571 | 7.88734 | 636
| 4.95046 | 325 | 5.87692 | 466 | 8.42391 | 699 | 8.04228 | 692 | 8.37247 | 659 | 7.96417 | 571 | 7.9502 | 642
| 4.98475 | 329 | 5.90296 | 470 | 8.45629 | 700 | 8.11086 | 698 | 8.39851 | 660 | 8.00735 | 571 | 7.99148 | 644
| 5.02031 | 332 | 5.94296 | 474 | 8.46899 | 698 | 8.16483 | 703 | 8.4201 | 661 | 8.05434 | 563 | 8.02069 | 646
| 5.05397 | 336 | 5.95947 | 474 | 8.5236 | 703 | 8.22643 | 708 | 8.4601 | 665 | 8.1153 | 560 | 8.05307 | 649
| 5.08064 | 338 | 5.98106 | 477 | 8.56932 | 707 | 8.27659 | 712 | 8.47661 | 665 | 8.1407 | 555 | 8.08101 | 650
| 5.10794 | 341 | 6.03059 | 482 | 8.61885 | 711 | 8.31596 | 715 | 8.51408 | 667 | 8.18515 | 552 | 8.12546 | 648
| 5.14477 | 344 | 6.06869 | 486 | 8.67918 | 717 | 8.35152 | 714 | 8.52424 | 663 | 8.22261 | 550 | 8.18642 | 654
| 5.1924 | 349 | 6.1106 | 491 | 8.72998 | 721 | 8.37692 | 710 | 8.5725 | 646 | 8.26135 | 549 | 8.23214 | 650
| 5.24256 | 355 | 6.15569 | 496 | 8.77125 | 725 | 8.41185 | 622 | 8.59536 | 636 | 8.30707 | 550 | 8.27405 | 633
| 5.28193 | 359 | 6.20585 | 500 | 8.80491 | 726 | 8.42264 | 609 | 8.65949 | 639 | 8.36295 | 539 | 8.31279 | 635
| 5.31241 | 362 | 6.25983 | 506 | 8.84428 | 728 | 8.45439 | 609 | 8.70331 | 635 | 8.39978 | 530 | 8.36105 | 638
| 5.34543 | 365 | 6.29221 | 509 | 8.87476 | 723 | 8.49884 | 609 | 8.74522 | 627 | 8.44105 | 527 | 8.39788 | 640
| 5.37337 | 368 | 6.33222 | 512 | 8.90143 | 721 | 8.55853 | 612 | 8.79157 | 627 | 8.50455 | 528 | 8.43852 | 643
| 5.40385 | 371 | 6.34365 | 512 | 8.91413 | 719 | 8.61632 | 615 | 8.84047 | 629 | 8.54202 | 527 | 8.47852 | 646
| 5.4356 | 374 | 6.39445 | 516 | 8.93953 | 707 | 8.67918 | 620 | 8.88365 | 624 | 8.60488 | 530 | 8.51599 | 648
| 5.4718 | 378 | 6.42175 | 519 | 8.977 | 635 | 8.73125 | 622 | 8.96302 | 574 | 8.66013 | 531 | 8.53821 | 649
| 5.50545 | 382 | 6.46303 | 524 | 8.99668 | 618 | 8.78396 | 623 | 9.07224 | 150 | 8.69886 | 532 | 8.56298 | 640
| 5.52768 | 384 | 6.50811 | 529 | 9.01001 | 613 | 8.82587 | 619 | 9.19226 | 72 | 8.72871 | 530 | 8.62076 | 634
| 5.56323 | 387 | 6.55193 | 534 | 9.03224 | 604 | 8.88365 | 615 | 9.24623 | 73 | 8.76998 | 529 | 8.68426 | 637
| 5.60133 | 391 | 6.5932 | 538 | 9.06971 | 598 | 9.05065 | 10 |  |  | 8.83729 | 532 | 8.74014 | 640
| 5.61848 | 393 | 6.63384 | 542 | 9.10844 | 586 | 9.17194 | 11 |  |  | 8.86777 | 531 | 8.80301 | 638
| 5.64261 | 394 | 6.6675 | 545 | 9.16115 | 317 | 9.17575 | 11 |  |  | 9.01954 | 11 | 8.85571 | 550
| 5.68325 | 398 | 6.70941 | 549 | 9.33323 | 0 |  |  |  |  | 9.09764 | 12 | 9.03986 | 17
| 5.73024 | 403 | 6.73544 | 552 | [8 empty] | 9.05256 | 17
| 5.76643 | 406 | 6.76148 | 554
| 5.8039 | 409 | 6.78751 | 556
| 5.84835 | 414 | 6.81228 | 557
| 5.88327 | 417 | 6.84022 | 560
| 5.91947 | 420 | 6.89419 | 565
| 5.95312 | 424 | 6.9469 | 568
| 5.99313 | 427 | 7.00722 | 573
| 6.05282 | 433 | 7.06374 | 579
| 6.10362 | 439 | 7.10247 | 583
| 6.14807 | 443 | 7.14375 | 586
| 6.17982 | 447 | 7.18375 | 590
| 6.20966 | 450 | 7.2263 | 594
| 6.24522 | 453 | 7.26567 | 597
| 6.27697 | 456 | 7.29488 | 597
| 6.31063 | 460 | 7.33933 | 601
| 6.34365 | 463 | 7.39203 | 605
| 6.38429 | 467 | 7.44156 | 611
| 6.43445 | 472 | 7.48411 | 615
| 6.45985 | 475 | 7.5311 | 619
| 6.48652 | 477 | 7.56285 | 620
| 6.53542 | 482 | 7.60476 | 623
| 6.57352 | 486 | 7.61682 | 623
| 6.6167 | 491 | 7.64921 | 626
| 6.64146 | 493 | 7.70255 | 629
| 6.66115 | 496 | 7.75081 | 631
| 6.70052 | 499 | 7.80605 | 630
| 6.74306 | 504 | 7.87971 | 635
| 6.77608 | 508 | 7.93115 | 638
| 6.81291 | 511 | 7.95337 | 637
| 6.85927 | 514 | 7.99147 | 636
| 6.89546 | 518 | 8.0137 | 631
| 6.9342 | 521 | 8.05878 | 633
| 6.97039 | 525 | 8.09688 | 633
| 6.9996 | 527 | 8.13879 | 635
| 7.02437 | 530 | 8.18515 | 637
| 7.05993 | 533 | 8.2296 | 636
| 7.08723 | 535 | 8.27405 | 635
| 7.15137 | 541 | 8.29881 | 634
| 7.22439 | 548 | 8.31913 | 631
| 7.27265 | 553 | 8.35469 | 629
| 7.3025 | 556 | 8.38581 | 628
| 7.33425 | 559 | 8.43216 | 590
| 7.36219 | 561 | 8.56996 | 12
| 7.3914 | 564 | 8.62139 | 11
| 7.42251 | 567
| 7.45045 | 570
| 7.47903 | 572
| 7.50951 | 575
| 7.53935 | 578
| 7.57174 | 581
| 7.60158 | 583
| 7.63587 | 586
| 7.67651 | 590
| 7.71588 | 594
| 7.74636 | 596
| 7.77875 | 599
| 7.8105 | 602
| 7.84288 | 605
| 7.87781 | 608
| 7.91845 | 608
| 7.95972 | 611
| 7.99274 | 614
| 8.02259 | 616
| 8.04926 | 619
| 8.08037 | 621
| 8.12101 | 624
| 8.15594 | 628
| 8.18832 | 630
| 8.21944 | 633
| 8.24738 | 633
| 8.27214 | 634
| 8.29945 | 636
| 8.32421 | 638
| 8.35152 | 640
| 8.38263 | 642
| 8.41756 | 645
| 8.44994 | 648
| 8.48169 | 651
| 8.5109 | 653
| 8.54265 | 656
| 8.57567 | 659
| 8.60806 | 662
| 8.63663 | 664
| 8.66203 | 666
| 8.6887 | 668
| 8.72045 | 671
| 8.74712 | 673
| 8.77379 | 673
| 8.79792 | 674
| 8.82777 | 674
| 8.86015 | 675
| 8.89571 | 675
| 8.93127 | 676
| 8.96937 | 672
| 9.00366 | 664
| 9.03033 | 658
| 9.05827 | 656
| 9.08494 | 656
| 9.11034 | 657
| 9.14082 | 564
| 9.19924 | 45
| 9.21702 | 46
| 9.24052 | 46

## Glass
Fiber type | WR Glass (600 g/m2)
Method | Hand Layup
Date tested | 2025-11-14
| Sample 1 |  | Sample 2 |  | Sample 3 |  | Sample 4 |  | Sample 5 |  | Sample 6 |  | Sample 7 |  | Sample 8
Width (mm) | 19.93 |  | 19.5 |  | 19.99 |  | 19.83 |  | 19.98 |  | 19.95 |  | 19.9 |  | 19.91
Thickness (mm) | 3.5 |  | 3.58 |  | 3.53 |  | 3.51 |  | 3.61 |  | 3.52 |  | 3.79 |  | 3.71
Span (mm) | 77.5 |  | 77.5 |  | 77.5 |  | 77.5 |  | 77.5 |  | 77.5 |  | 77.5 |  | 77.5
Length (mm) | 94 |  | 93 |  | 94 |  | 94 |  | 92 |  | 92 |  | 92 |  | 92
Weight (g) | 10.46 |  | 10.77 |  | 10.75 |  | 9.87 |  | 10.71 |  | 10.54 |  | 10.9 |  | 10.93
Fiber Orientation | - |  | - |  | - |  | - |  | - |  | - |  | - |  | -
Density | - |  | - |  | - |  | - |  | - |  | - |  | - |  | -
Peak Load | 556 |  | 577 |  | 657 |  | 587 |  | 560 |  | 683 |  | 607 |  | 690
Strength | 264.7429268 |  | 268.3910999 |  | 306.6169267 |  | 279.3149077 |  | 250.0178987 |  | 321.2073233 |  | 246.8596769 |  | 292.7001689
Load-deflection stiffness | 106 |  | 124 |  | 123 |  | 100 |  | 124 |  | 116 |  | 122 |  | 123
Elastic Modulus (GPa) | 14.43575656 |  | 16.12809638 |  | 16.27846002 |  | 13.57066259 |  | 15.35146093 |  | 15.51430107 |  | 13.10491597 |  | 14.07852767
| Position | Load | Position | Load | Position | Load | Position | Load | Position | Load | Position | Load | Position | Load | Position | Load
| (mm) | (N) | (mm) | (N) | (mm) | (N) | (mm) | (N) | (mm) | (N) | (mm) | (N) | (mm) | (N) | (mm) | (N)
| 1.11062 | 0 | 1.0668 | 0 | 1.21983 | 0 | 1.21856 | 0 | 1.0033 | 0 | 1.17094 | 0 | 0.802 | 0 | 1.12395 | 0
| 1.18047 | 3 | 1.16014 | 8 | 1.38366 | 9 | 1.36969 | 9 | 1.11506 | 4 | 1.34874 | 15 | 0.99314 | 6 | 1.28778 | 12
| 1.2446 | 8 | 1.32842 | 16 | 1.5132 | 19 | 1.52336 | 20 | 1.22237 | 15 | 1.53733 | 32 | 1.19316 | 19 | 1.51511 | 28
| 1.32398 | 14 | 1.48463 | 34 | 1.66116 | 36 | 1.67386 | 37 | 1.32461 | 24 | 1.72402 | 55 | 1.37922 | 43 | 1.78054 | 62
| 1.39573 | 16 | 1.63893 | 52 | 1.79959 | 54 | 1.74752 | 46 | 1.41097 | 34 | 1.86118 | 72 | 1.56273 | 62 | 1.95707 | 89
| 1.4586 | 21 | 1.78879 | 73 | 1.92151 | 70 | 1.88087 | 59 | 1.51447 | 47 | 1.97548 | 86 | 1.7653 | 89 | 1.97548 | 95
| 1.51829 | 27 | 1.90246 | 88 | 2.03962 | 85 | 2.00914 | 73 | 1.66179 | 65 | 2.11264 | 102 | 1.87134 | 103 | 2.04025 | 99
| 1.57734 | 33 | 2.01612 | 102 | 2.17551 | 102 | 2.12471 | 86 | 1.79197 | 84 | 2.27203 | 122 | 2.03263 | 122 | 2.2479 | 125
| 1.63957 | 39 | 2.16852 | 122 | 2.32664 | 120 | 2.25298 | 99 | 1.90182 | 98 | 2.41554 | 138 | 2.2225 | 147 | 2.48348 | 154
| 1.738 | 50 | 2.30568 | 138 | 2.46761 | 138 | 2.39395 | 113 | 2.01549 | 113 | 2.54762 | 153 | 2.4022 | 168 | 2.65747 | 178
| 1.79769 | 58 | 2.42951 | 155 | 2.60858 | 156 | 2.50698 | 125 | 2.1336 | 129 | 2.68605 | 170 | 2.60096 | 193 | 2.81051 | 197
| 1.8542 | 64 | 2.55397 | 169 | 2.72605 | 170 | 2.64541 | 138 | 2.24663 | 143 | 2.8213 | 185 | 2.75145 | 212 | 2.97815 | 217
| 1.90818 | 71 | 2.66446 | 184 | 2.83464 | 184 | 2.78384 | 152 | 2.36093 | 157 | 2.97688 | 204 | 2.91719 | 231 | 3.15468 | 239
| 1.95072 | 76 | 2.76733 | 196 | 2.92671 | 196 | 2.90639 | 165 | 2.5019 | 174 | 3.14007 | 221 | 3.07911 | 251 | 3.32295 | 260
| 1.98628 | 80 | 2.91211 | 213 | 3.0099 | 207 | 3.05943 | 179 | 2.62826 | 191 | 3.28803 | 239 | 3.2531 | 272 | 3.48361 | 281
| 2.02184 | 84 | 3.00545 | 227 | 3.09943 | 217 | 3.22008 | 195 | 2.72034 | 203 | 3.39661 | 252 | 3.43217 | 296 | 3.59283 | 296
| 2.06184 | 88 | 3.09372 | 237 | 3.19659 | 229 | 3.36931 | 211 | 2.78193 | 212 | 3.50774 | 265 | 3.55028 | 310 | 3.65315 | 303
| 2.09804 | 92 | 3.1496 | 246 | 3.30771 | 242 | 3.44868 | 219 | 2.8448 | 218 | 3.59981 | 276 | 3.67474 | 325 | 3.75094 | 314
| 2.13741 | 97 | 3.19913 | 251 | 3.39915 | 254 | 3.59981 | 233 | 2.9337 | 228 | 3.68554 | 285 | 3.79603 | 341 | 3.8354 | 326
| 2.1444 | 97 | 3.26644 | 259 | 3.48742 | 265 | 3.71983 | 244 | 3.03276 | 241 | 3.82206 | 298 | 3.93446 | 357 | 3.88874 | 333
| 2.20155 | 103 | 3.32295 | 266 | 3.55727 | 273 | 3.87286 | 260 | 3.12039 | 252 | 3.97891 | 317 | 4.05955 | 373 | 3.94335 | 340
| 2.25108 | 108 | 3.3909 | 274 | 3.64109 | 283 | 3.97573 | 269 | 3.21373 | 264 | 4.10019 | 331 | 4.15861 | 383 | 4.00685 | 347
| 2.29172 | 112 | 3.43662 | 280 | 3.72173 | 293 | 4.1148 | 282 | 3.30327 | 275 | 4.25069 | 346 | 4.27799 | 392 | 4.08241 | 356
| 2.33934 | 117 | 3.48742 | 285 | 3.79031 | 301 | 4.21386 | 293 | 3.40233 | 286 | 4.38531 | 362 | 4.35292 | 400 | 4.17703 | 369
| 2.38125 | 122 | 3.54838 | 293 | 3.86778 | 311 | 4.31355 | 301 | 3.48361 | 296 | 4.46976 | 371 | 4.44754 | 410 | 4.2418 | 376
| 2.42316 | 127 | 3.6068 | 300 | 3.9497 | 321 | 4.4069 | 311 | 3.56044 | 306 | 4.57009 | 379 | 4.54279 | 420 | 4.33006 | 387
| 2.47269 | 131 | 3.6595 | 306 | 4.03034 | 331 | 4.47548 | 318 | 3.6341 | 315 | 4.65391 | 388 | 4.63296 | 428 | 4.41769 | 397
| 2.53175 | 138 | 3.72618 | 314 | 4.1148 | 341 | 4.5466 | 324 | 3.71729 | 324 | 4.76377 | 399 | 4.73138 | 439 | 4.52247 | 410
| 2.58445 | 144 | 3.78968 | 320 | 4.21513 | 353 | 4.61264 | 331 | 3.76999 | 331 | 4.90918 | 415 | 4.85267 | 449 | 4.62978 | 424
| 2.65049 | 151 | 3.84746 | 328 | 4.28307 | 362 | 4.67804 | 337 | 3.83794 | 339 | 5.01523 | 426 | 4.9803 | 461 | 4.71233 | 434
| 2.71399 | 159 | 3.90652 | 335 | 4.34594 | 369 | 4.74345 | 343 | 3.92176 | 349 | 5.13016 | 434 | 5.08127 | 471 | 4.7879 | 444
| 2.77813 | 165 | 3.96812 | 343 | 4.4196 | 377 | 4.82981 | 351 | 3.99732 | 357 | 5.23621 | 440 | 5.18096 | 476 | 4.88632 | 455
| 2.83655 | 172 | 4.04495 | 351 | 4.47865 | 385 | 4.91045 | 360 | 4.06336 | 364 | 5.30923 | 437 | 5.27621 | 474 | 5.01142 | 471
| 2.89306 | 179 | 4.10337 | 359 | 4.54533 | 392 | 5.00761 | 368 | 4.11924 | 369 | 5.40829 | 440 | 5.35876 | 479 | 5.06984 | 477
| 2.94069 | 184 | 4.18909 | 365 | 4.62597 | 402 | 5.07047 | 375 | 4.22211 | 379 | 5.52132 | 450 | 5.45338 | 482 | 5.13334 | 481
| 2.9699 | 187 | 4.25894 | 373 | 4.67741 | 407 | 5.0927 | 377 | 4.26974 | 386 | 5.63308 | 458 | 5.55371 | 478 | 5.20065 | 488
| 3.00419 | 191 | 4.32244 | 376 | 4.74345 | 415 | 5.12381 | 378 | 4.33324 | 392 | 5.75627 | 468 | 5.65594 | 486 | 5.27812 | 497
| 3.02641 | 192 | 4.36308 | 381 | 4.80631 | 421 | 5.19747 | 386 | 4.39864 | 393 | 5.8674 | 472 | 5.75881 | 495 | 5.36257 | 506
| 3.06261 | 197 | 4.4069 | 383 | 4.84314 | 427 | 5.27177 | 392 | 4.4577 | 399 | 5.91502 | 474 | 5.84517 | 500 | 5.42417 | 513
| 3.0969 | 200 | 4.47548 | 389 | 4.90283 | 433 | 5.33463 | 398 | 4.54596 | 399 | 5.98614 | 480 | 5.92709 | 508 | 5.5118 | 524
| 3.13881 | 205 | 4.54533 | 397 | 4.97205 | 440 | 5.41591 | 405 | 4.60819 | 403 | 6.05091 | 485 | 5.9455 | 509 | 5.59117 | 532
| 3.1731 | 208 | 4.61899 | 402 | 5.02729 | 446 | 5.50735 | 414 | 4.69265 | 412 | 6.1106 | 489 | 5.99122 | 511 | 5.67245 | 542
| 3.19977 | 211 | 4.66344 | 400 | 5.06539 | 444 | 5.58419 | 421 | 4.75996 | 407 | 6.17791 | 494 | 6.04837 | 516 | 5.76072 | 552
| 3.2258 | 214 | 4.70027 | 402 | 5.14032 | 452 | 5.65785 | 428 | 4.79869 | 409 | 6.26808 | 502 | 6.12584 | 523 | 5.79691 | 557
| 3.26581 | 218 | 4.77329 | 409 | 5.22795 | 460 | 5.73024 | 434 | 4.84949 | 413 | 6.36333 | 510 | 6.19188 | 528 | 5.89089 | 566
| 3.30454 | 222 | 4.8406 | 412 | 5.31368 | 466 | 5.81025 | 441 | 4.91045 | 419 | 6.45985 | 518 | 6.27507 | 525 | 5.95757 | 573
| 3.33058 | 224 | 4.90347 | 408 | 5.38416 | 471 | 5.88962 | 447 | 4.95744 | 424 | 6.56209 | 522 | 6.33222 | 529 | 6.01726 | 579
| 3.3763 | 228 | 4.95998 | 412 | 5.47243 | 471 | 5.96265 | 453 | 5.04317 | 431 | 6.62051 | 518 | 6.40334 | 532 | 6.08076 | 585
| 3.42011 | 233 | 5.03999 | 420 | 5.52958 | 474 | 6.04012 | 451 | 5.1073 | 433 | 6.69353 | 514 | 6.47636 | 536 | 6.13727 | 591
| 3.45948 | 238 | 5.0927 | 425 | 5.60451 | 472 | 6.09473 | 454 | 5.17779 | 421 | 6.76211 | 519 | 6.53796 | 540 | 6.18172 | 582
| 3.51092 | 243 | 5.16699 | 432 | 5.66737 | 470 | 6.16902 | 460 | 5.22478 | 423 | 6.80656 | 515 | 6.6059 | 539 | 6.1995 | 582
| 3.54648 | 247 | 5.23494 | 439 | 5.73214 | 469 | 6.25348 | 467 | 5.26923 | 426 | 6.87641 | 519 | 6.67639 | 544 | 6.23951 | 580
| 3.59029 | 250 | 5.28447 | 443 | 5.79628 | 474 | 6.32714 | 473 | 5.33844 | 432 | 6.92721 | 520 | 6.75132 | 549 | 6.30301 | 585
| 3.63347 | 255 | 5.34162 | 448 | 5.87184 | 480 | 6.37032 | 477 | 5.40004 | 438 | 6.99135 | 525 | 6.82117 | 555 | 6.37032 | 592
| 3.66649 | 258 | 5.42734 | 456 | 5.94296 | 487 | 6.4027 | 477 | 5.46735 | 443 | 7.04532 | 529 | 6.86943 | 557 | 6.42556 | 592
| 3.69824 | 261 | 5.43623 | 443 | 5.9944 | 491 | 6.45668 | 482 | 5.52577 | 448 | 7.13486 | 535 | 6.9342 | 562 | 6.48081 | 597
| 3.73634 | 264 | 5.49465 | 446 | 6.06361 | 496 | 6.517 | 487 | 5.59625 | 455 | 7.20217 | 540 | 6.99579 | 564 | 6.53986 | 602
| 3.77063 | 268 | 5.56831 | 452 | 6.12648 | 502 | 6.57225 | 491 | 5.6642 | 460 | 7.28472 | 545 | 7.04786 | 567 | 6.61035 | 608
| 3.83223 | 272 | 5.6407 | 460 | 6.18934 | 507 | 6.63448 | 496 | 5.73595 | 456 | 7.36917 | 552 | 7.11073 | 564 | 6.66686 | 613
| 3.86334 | 276 | 5.71055 | 464 | 6.263 | 513 | 6.69417 | 501 | 5.80707 | 460 | 7.43267 | 556 | 7.18756 | 560 | 6.66686 | 607
| 3.89319 | 278 | 5.80453 | 473 | 6.28713 | 515 | 6.77926 | 508 | 5.88645 | 466 | 7.49236 | 557 | 7.25678 | 558 | 6.71322 | 608
| 3.92557 | 281 | 5.8693 | 478 | 6.34365 | 520 | 6.80085 | 498 | 5.89216 | 457 | 7.5692 | 552 | 7.33552 | 551 | 6.77735 | 616
| 3.96685 | 285 | 5.91947 | 479 | 6.41858 | 525 | 6.88022 | 503 | 5.93915 | 458 | 7.60285 | 553 | 7.40791 | 554 | 6.84911 | 622
| 4.00368 | 289 | 6.00138 | 472 | 6.49414 | 532 | 6.96658 | 508 | 6.00329 | 463 | 7.66762 | 556 | 7.47522 | 557 | 6.89864 | 627
| 4.04305 | 292 | 6.06361 | 474 | 6.56526 | 538 | 7.02627 | 513 | 6.0579 | 467 | 7.72858 | 561 | 7.5584 | 563 | 6.95769 | 631
| 4.08432 | 296 | 6.12648 | 479 | 6.62559 | 543 | 7.09168 | 517 | 6.10044 | 470 | 7.79335 | 565 | 7.62762 | 568 | 7.02945 | 638
| 4.12306 | 300 | 6.18553 | 480 | 6.69099 | 548 | 7.16153 | 521 | 6.15124 | 473 | 7.8505 | 567 | 7.67905 | 569 | 7.0866 | 643
| 4.16878 | 303 | 6.23697 | 483 | 6.76656 | 553 | 7.2136 | 524 | 6.22363 | 479 | 7.90638 | 570 | 7.79208 | 578 | 7.16724 | 650
| 4.2037 | 308 | 6.30237 | 488 | 6.82307 | 558 | 7.27646 | 519 | 6.26872 | 483 | 7.99338 | 576 | 7.89432 | 585 | 7.24725 | 657
| 4.2418 | 311 | 6.36397 | 493 | 6.87705 | 559 | 7.31075 | 519 | 6.32968 | 486 | 8.02322 | 577 | 7.9648 | 577 | 7.31901 | 663
| 4.29133 | 315 | 6.43699 | 499 | 6.93928 | 559 | 7.38251 | 518 | 6.40588 | 492 | 8.08545 | 581 | 8.07339 | 583 | 7.38632 | 663
| 4.33642 | 319 | 6.5024 | 503 | 6.98881 | 562 | 7.46442 | 523 | 6.48716 | 495 | 8.16229 | 586 | 8.14387 | 587 | 7.44029 | 667
| 4.38468 | 324 | 6.56526 | 507 | 7.05675 | 565 | 7.55713 | 529 | 6.55891 | 486 | 8.22388 | 590 | 8.21944 | 590 | 7.51649 | 674
| 4.43357 | 328 | 6.6421 | 512 | 7.12025 | 571 | 7.62317 | 533 | 6.63638 | 482 | 8.28802 | 594 | 8.29945 | 594 | 7.58063 | 678
| 4.48374 | 332 | 6.68782 | 515 | 7.16216 | 574 | 7.70318 | 538 | 6.72782 | 477 | 8.34898 | 597 | 8.35406 | 597 | 7.64603 | 683
| 4.5339 | 336 | 6.75703 | 519 | 7.19645 | 572 | 7.74382 | 539 | 6.78307 | 469 | 8.41057 | 601 | 8.42772 | 599 | 7.73493 | 690
| 4.57073 | 340 | 6.82434 | 516 | 7.25233 | 577 | 7.80669 | 543 | 6.84911 | 466 | 8.44931 | 602 | 8.509 | 604 | 7.80161 | 674
| 4.60502 | 342 | 6.8961 | 521 | 7.30567 | 581 | 7.88797 | 549 | 6.89483 | 466 | 8.50709 | 606 | 8.5725 | 607 | 7.86257 | 597
| 4.65265 | 346 | 6.93674 | 520 | 7.3679 | 585 | 7.97242 | 554 | 6.94118 | 468 | 8.56234 | 609 | 8.64933 | 606 | 7.91654 | 597
| 4.68567 | 348 | 6.99389 | 523 | 7.43648 | 589 | 8.04862 | 560 | 7.00849 | 472 | 8.62457 | 613 | 8.71982 | 574 | 7.96988 | 598
| 4.70853 | 349 | 7.06691 | 529 | 7.51776 | 595 | 8.12292 | 564 | 7.07453 | 476 | 8.68743 | 616 | 8.80681 | 576 | 8.02322 | 601
| 4.75298 | 353 | 7.11835 | 527 | 7.59523 | 588 | 8.19531 | 568 | 7.13041 | 479 | 8.7395 | 619 | 8.8792 | 581 | 8.07402 | 603
| 4.80441 | 357 | 7.17105 | 521 | 7.66254 | 583 | 8.27976 | 574 | 7.17677 | 482 | 8.79475 | 622 | 8.88111 | 577 | 8.12228 | 606
| 4.86029 | 363 | 7.19518 | 518 | 7.73366 | 581 | 8.36359 | 557 | 7.2028 | 481 | 8.8519 | 620 | 8.91603 | 579 | 8.168 | 608
| 4.89966 | 366 | 7.26122 | 522 | 7.80986 | 584 | 8.42899 | 551 | 7.30694 | 489 | 8.89762 | 620 | 9.02779 | 587 | 8.22706 | 612
| 4.95681 | 370 | 7.33806 | 527 | 7.87527 | 588 | 8.50519 | 555 | 7.39394 | 496 | 8.97763 | 625 | 9.12685 | 594 | 8.29818 | 617
| 5.01396 | 372 | 7.39838 | 530 | 7.91908 | 589 | 8.56107 | 559 | 7.44728 | 499 | 9.05954 | 630 | 9.19607 | 597 | 8.36612 | 622
| 5.06222 | 376 | 7.46506 | 533 | 7.97179 | 593 | 8.5744 | 552 | 7.57745 | 508 | 9.13384 | 634 | 9.26338 | 600 | 8.42708 | 626
| 5.06794 | 374 | 7.52348 | 537 | 8.03656 | 597 | 8.61695 | 554 | 7.61111 | 508 | 9.20686 | 638 | 9.31989 | 581 | 8.49249 | 630
| 5.08826 | 374 | 7.55777 | 537 | 8.06894 | 598 | 8.68553 | 558 | 7.68286 | 508 | 9.27354 | 641 | 9.39863 | 583 | 8.56424 | 635
| 5.15303 | 378 | 7.60412 | 540 | 8.13562 | 604 | 8.76744 | 563 | 7.747 | 512 | 9.34847 | 645 | 9.47356 | 585 | 8.62012 | 638
| 5.19176 | 381 | 7.66826 | 541 | 8.20229 | 601 | 8.83729 | 546 | 7.80161 | 513 | 9.42022 | 649 | 9.52055 | 586 | 8.67664 | 638
| 5.23748 | 384 | 7.73366 | 544 | 8.25055 | 601 | 8.90714 | 541 | 7.87146 | 517 | 9.49452 | 653 | 9.56246 | 585 | 8.7376 | 637
| 5.28383 | 387 | 7.78065 | 544 | 8.29627 | 603 | 8.99414 | 545 | 7.93496 | 514 | 9.5758 | 652 | 9.63549 | 579 | 8.80237 | 617
| 5.33908 | 391 | 7.82764 | 540 | 8.35596 | 599 | 9.08812 | 550 | 8.0156 | 519 | 9.63549 | 634 | 9.69708 | 582 | 8.82015 | 606
| 5.38861 | 394 | 7.89432 | 540 | 8.37946 | 596 | 9.16241 | 554 | 8.03148 | 518 | 9.71232 | 631 | 9.7301 | 581 | 8.86841 | 605
| 5.41909 | 395 | 7.97052 | 502 | 8.42708 | 591 | 9.21385 | 557 | 8.08736 | 516 | 9.78916 | 633 | 9.78535 | 584 | 8.93127 | 607
| 5.47052 | 398 | 8.01814 | 499 | 8.42708 | 580 | 9.2837 | 560 | 8.15848 | 520 | 9.88377 | 636 | 9.85456 | 588 | 9.00303 | 595
| 5.50545 | 399 | 8.0772 | 501 | 8.43343 | 577 | 9.3726 | 558 | 8.23404 | 524 | 9.96124 | 634 | 9.91997 | 590 | 9.0697 | 593
| 5.5245 | 398 | 8.1534 | 505 | 8.51916 | 585 | 9.45451 | 551 | 8.30897 | 529 | 10.03236 | 631 | 9.97775 | 584 | 9.14336 | 595
| 5.54863 | 399 | 8.21626 | 508 | 8.58139 | 590 | 9.52373 | 525 | 8.37628 | 532 | 10.13015 | 636 | 10.04379 | 570 | 9.24306 | 540
| 5.59943 | 402 | 8.26706 | 510 | 8.6379 | 593 | 9.59675 | 527 | 8.44486 | 535 | 10.19429 | 639 | 10.13015 | 571 | 9.28116 | 530
| 5.63499 | 402 | 8.29373 | 510 | 8.71156 | 598 | 9.69645 | 532 | 8.509 | 537 | 10.25461 | 639 | 10.19238 | 572 | 9.3599 | 531
| 5.68007 | 405 | 8.36358 | 513 | 8.77316 | 593 | 9.75042 | 534 | 8.56996 | 536 | 10.3378 | 635 | 10.2743 | 574 | 9.44372 | 534
| 5.72706 | 408 | 8.40105 | 515 | 8.8411 | 595 | 9.76122 | 532 | 8.636 | 538 | 10.41273 | 637 | 10.33589 | 575 | 9.53198 | 538
| 5.76008 | 407 | 8.40105 | 512 | 8.90524 | 597 | 9.84059 | 537 | 8.70775 | 541 | 10.49274 | 637 | 10.4159 | 577 | 9.6158 | 520
| 5.79247 | 408 | 8.44867 | 509 | 8.96366 | 600 | 9.9333 | 542 | 8.78522 | 544 | 10.55179 | 640 | 10.48766 | 579 | 9.66597 | 517
| 5.82803 | 409 | 8.50709 | 512 | 9.02144 | 602 | 10.0076 | 545 | 8.85317 | 537 | 10.63434 | 644 | 10.5918 | 583 | 9.72248 | 518
| 5.86613 | 409 | 8.56678 | 515 | 9.09193 | 607 | 10.07237 | 548 | 8.90905 | 538 | 10.70292 | 647 | 10.63879 | 582 | 9.81075 | 522
| 5.91248 | 411 | 8.61504 | 517 | 9.1713 | 613 | 10.15365 | 549 | 8.96937 | 540 | 10.74864 | 648 | 10.70546 | 586 | 9.8933 | 525
| 5.95947 | 413 | 8.6741 | 520 | 9.24496 | 617 | 10.19619 | 546 | 9.05192 | 544 | 10.81722 | 651 | 10.80516 | 591 | 9.9949 | 529
| 5.99313 | 414 | 8.74204 | 525 | 9.30783 | 621 | 10.25525 | 549 | 9.13003 | 546 | 10.92517 | 644 | 10.90041 | 590 | 10.12126 | 535
| 6.03313 | 416 | 8.78586 | 526 | 9.36434 | 624 | 10.32129 | 552 | 9.21893 | 550 | 10.98169 | 644 | 10.99185 | 562 | 10.20953 | 537
| 6.07314 | 418 | 8.84809 | 525 | 9.43165 | 628 | 10.38479 | 555 | 9.30846 | 553 | 11.06868 | 648 | 11.07122 | 564 | 10.2762 | 537
| 6.13156 | 422 | 8.92175 | 519 | 9.49388 | 631 | 10.44702 | 558 | 9.38022 | 555 | 11.13409 | 649 | 11.11948 | 563 | 10.34288 | 537
| 6.17537 | 424 | 8.99859 | 522 | 9.55484 | 634 | 10.53846 | 562 | 9.45705 | 558 | 11.19822 | 651 | 11.1779 | 564 | 10.414 | 539
| 6.20522 | 425 | 9.08812 | 525 | 9.5885 | 623 | 10.61593 | 565 | 9.50849 | 558 | 11.24267 | 651 | 11.23569 | 566 | 10.46861 | 538
| 6.24586 | 427 | 9.16241 | 528 | 9.62279 | 604 | 10.65911 | 566 | 9.57199 | 560 | 11.30427 | 651 | 11.2903 | 567 | 10.53909 | 533
| 6.29031 | 429 | 9.21321 | 528 | 9.65771 | 585 | 10.75182 | 571 | 9.652 | 552 | 11.42047 | 658 | 11.36713 | 570 | 10.59815 | 531
| 6.32206 | 430 | 9.28815 | 531 | 9.69772 | 587 | 10.84707 | 576 | 9.69327 | 543 | 11.44143 | 655 | 11.45222 | 572 | 10.66736 | 532
| 6.34301 | 431 | 9.33895 | 532 | 9.73899 | 589 | 10.91946 | 579 | 9.72375 | 540 | 11.52779 | 660 | 11.51191 | 573 | 10.75245 | 535
| 6.36778 | 431 | 9.40562 | 534 | 9.79868 | 593 | 11.00772 | 583 | 9.82853 | 542 | 11.63193 | 665 | 11.60843 | 575 | 10.8712 | 539
| 6.39445 | 433 | 9.46087 | 536 | 9.85647 | 597 | 11.03566 | 581 | 9.94156 | 526 | 11.73543 | 667 | 11.71892 | 510 | 11.0128 | 542
| 6.44017 | 435 | 9.51929 | 537 | 9.91425 | 600 | 11.12901 | 587 | 10.03935 | 521 | 11.81354 | 669 | 11.82941 | 463 | 11.08265 | 538
| 6.48398 | 436 | 9.59676 | 541 | 9.97077 | 603 | 11.18679 | 571 | 10.1492 | 522 | 11.8999 | 672 | 11.96848 | 462 | 11.10234 | 533
| 6.52272 | 438 | 9.63295 | 540 | 10.0203 | 605 | 11.25347 | 572 | 10.2362 | 510 | 11.96594 | 674 | 12.03007 | 447 | 11.08519 | 520
| 6.5678 | 441 | 9.68756 | 542 | 10.05649 | 606 | 11.34364 | 577 | 10.327 | 503 | 12.03261 | 675 | 12.07198 | 440 | 10.9747 | 490
| 6.60908 | 442 | 9.73265 | 529 | 10.14095 | 612 | 11.42936 | 580 | 10.39177 | 501 | 12.08786 | 676 | 12.11834 | 436 | 10.78992 | 469
| 6.644 | 444 | 9.81266 | 514 | 10.21588 | 617 | 11.49096 | 581 | 10.43368 | 499 | 12.17993 | 680 | 12.16533 | 434 | 10.58672 | 448
| 6.68083 | 445 | 9.88441 | 516 | 10.25906 | 619 | 11.55954 | 583 | 10.49464 | 500 | 12.2301 | 679 | 12.17549 | 429 | 10.41209 | 434
| 6.72846 | 448 | 9.9422 | 517 | 10.32065 | 622 | 11.62685 | 585 | 10.5683 | 503 | 12.31773 | 683 | 12.15644 | 420 | 10.14095 | 416
| 6.77164 | 451 | 10.00951 | 519 | 10.3905 | 626 | 11.70495 | 568 | 10.61529 | 503 | 12.43076 | 578 | 12.0034 | 391 | 9.87234 | 395
| 6.78243 | 446 | 10.06348 | 521 | 10.46924 | 631 | 11.81671 | 485 | 10.71689 | 506 | 12.5241 | 510 | 11.85354 | 376 | 9.62279 | 376
| 6.87133 | 451 | 10.12 | 524 | 10.54163 | 635 | 11.91704 | 483 | 10.81468 | 510 | 12.57744 | 464 | 11.72654 | 365 | 9.41895 | 361
| 6.92594 | 455 | 10.16127 | 525 | 10.59815 | 637 | 11.97165 | 482 | 10.91946 | 513 | 12.64412 | 451 | 11.53668 | 351 | 9.32624 | 354
| 6.98373 | 458 | 10.21778 | 527 | 10.67625 | 641 | 12.04277 | 483 | 11.00201 | 511 | 12.73302 | 453 | 11.3811 | 338 | 9.18146 | 345
| 7.03199 | 460 | 10.27239 | 530 | 10.74039 | 644 | 12.07452 | 482 | 11.09535 | 484 | 12.73746 | 445 | 11.27442 | 332 | 8.99541 | 333
| 7.08342 | 463 | 10.32066 | 531 | 10.78039 | 643 | 12.08976 | 480 | 11.18425 | 477 | 12.74064 | 440 | 11.12393 | 324 | 8.82967 | 320
| 7.11898 | 464 | 10.37272 | 533 | 10.82167 | 645 | 12.16215 | 483 | 11.26553 | 475 | 12.8035 | 443 | 10.92517 | 313 | 8.62584 | 309
| 7.12851 | 463 | 10.42988 | 535 | 10.87056 | 646 | 12.22057 | 484 | 11.343 | 474 | 12.86764 | 444 | 10.7334 | 302 | 8.3439 | 290
| 7.17804 | 466 | 10.4648 | 534 | 10.94105 | 650 | 12.30249 | 487 | 11.42619 | 474 | 12.92098 | 437 | 10.46924 | 285 | 8.12228 | 277
| 7.20026 | 466 | 10.52259 | 536 | 10.96962 | 648 | 12.31709 | 483 | 11.48334 | 472 | 12.98257 | 434 | 10.20191 | 271 | 7.92289 | 264
| 7.23519 | 468 | 10.56005 | 537 | 11.00582 | 648 | 12.31646 | 481 | 11.58049 | 470 | 13.03845 | 431 | 9.89584 | 256 | 7.68223 | 251
| 7.27583 | 470 | 10.62292 | 539 | 11.00836 | 643 | 12.31646 | 479 | 11.67638 | 469 | 13.08608 | 428 | 9.45578 | 235 | 7.43902 | 238
| 7.31964 | 469 | 10.68324 | 542 | 11.08202 | 649 | 12.31646 | 477 | 11.78877 | 470 | 13.11148 | 422 | 8.99604 | 211 | 7.21106 | 225
| 7.35711 | 470 | 10.73658 | 545 | 11.13345 | 630 | 12.31646 | 476 | 11.87704 | 469 | 13.19276 | 423 | 8.4474 | 183 | 7.12597 | 220
| 7.40283 | 472 | 10.8058 | 547 | 11.19568 | 632 | 12.31646 | 475 | 11.98245 | 471 | 13.28229 | 422 | 7.91083 | 158 | 6.9869 | 214
| 7.43648 | 473 | 10.88708 | 551 | 11.2649 | 634 | 12.31646 | 474 | 12.08532 | 472 | 13.34071 | 419 | 7.46696 | 138 | 6.74687 | 201
| 7.47522 | 472 | 10.93025 | 551 | 11.34999 | 638 | 12.31646 | 473 | 12.15898 | 471 | 13.38897 | 416 | 7.09612 | 123 | 6.54812 | 188
| 7.5184 | 474 | 10.99757 | 554 | 11.39634 | 632 | 12.31646 | 473 | 12.17866 | 467 | 13.42898 | 414 | 6.76148 | 110 | 6.35889 | 179
| 7.55967 | 476 | 11.03947 | 555 | 11.4554 | 635 | 12.31646 | 472 | 12.17358 | 459 | 13.43723 | 408 | 6.35254 | 94 | 6.20395 | 171
| 7.61301 | 479 | 11.08583 | 556 | 11.52715 | 639 | 12.31328 | 472 | 12.17295 | 454 | 13.47152 | 409 | 5.88518 | 77 | 5.99122 | 161
| 7.62 | 478 | 11.14171 | 558 | 11.60018 | 643 | 12.30312 | 469 | 12.16406 | 450 | 13.47343 | 404 | 5.44195 | 61 | 5.92455 | 157
| 7.67143 | 480 | 11.18806 | 559 | 11.67193 | 646 | 12.05801 | 424 | 12.03706 | 422 | 13.47343 | 400 | 5.02348 | 47 | 5.85597 | 156
| 7.71588 | 482 | 11.24204 | 560 | 11.75067 | 649 | 11.68019 | 387 | 11.82941 | 405 | 13.47343 | 396 | 4.74472 | 38 | 5.65213 | 145
| 7.76795 | 485 | 11.3176 | 563 | 11.85037 | 655 | 11.27252 | 360 | 11.6332 | 392 | 13.47343 | 392 | 4.72694 | 40 | 5.41464 | 131
| 7.80224 | 486 | 11.34999 | 562 | 11.91704 | 656 | 10.8223 | 341 | 11.40206 | 376 | 13.47152 | 389 | 4.72376 | 44 | 5.21335 | 121
| 7.83399 | 487 | 11.40587 | 564 | 11.96975 | 657 | 10.39558 | 321 | 11.14996 | 362 | 13.31976 | 338 | 4.72376 | 46 | 5.17652 | 119
| 7.87717 | 489 | 11.47127 | 566 | 12.03325 | 654 | 9.88377 | 301 | 10.85913 | 344 | 13.1191 | 318 | 4.66153 | 45 | 5.05269 | 116
| 7.91591 | 491 | 11.5462 | 569 | 12.10056 | 654 | 9.38784 | 280 | 10.57846 | 328 | 12.85303 | 306 | 4.50342 | 37 | 4.83997 | 104
| 7.95401 | 492 | 11.61415 | 571 | 12.16977 | 616 | 8.82777 | 256 | 10.32764 | 315 | 12.4987 | 277 | 4.3434 | 29 | 4.57898 | 91
| 7.99338 | 494 | 11.69225 | 573 | 12.22883 | 595 | 8.32866 | 238 | 10.02665 | 298 | 12.13993 | 259 | 4.23291 | 26 | 4.23037 | 73
| 8.03148 | 496 | 11.77607 | 575 | 12.30376 | 586 | 7.88987 | 217 | 9.72947 | 284 | 11.78496 | 245 | 4.0386 | 20 | 3.86461 | 56
| 8.07847 | 498 | 11.84592 | 577 | 12.38567 | 577 | 7.35203 | 197 | 9.398 | 268 | 11.36713 | 227 | 3.73507 | 11 | 3.52615 | 41
| 8.13117 | 500 | 11.91196 | 570 | 12.45997 | 576 | 6.91959 | 179 | 9.05002 | 251 | 11.00137 | 210 |  |  | 3.19849 | 26
| 8.18388 | 503 | 11.97673 | 568 | 12.54252 | 577 | 6.34682 | 156 | 8.78459 | 238 | 10.55497 | 193 |  |  | 2.84162 | 13
| 8.23404 | 505 | 12.05611 | 570 | 12.61491 | 577 | 5.79691 | 137 | 8.45502 | 224 | 10.09713 | 175 |  |  | 2.47904 | 2
| 8.26833 | 505 | 12.12913 | 571 | 12.68285 | 543 | 5.37908 | 118 | 8.10196 | 207 | 9.76503 | 163 |  |  | 2.17043 | 0
| 8.30072 | 496 | 12.18882 | 572 | 12.72349 | 513 | 4.81774 | 97 | 7.75017 | 192 | 9.44562 | 152
| 8.32231 | 496 | 12.25296 | 574 | 12.75588 | 505 | 4.39991 | 80 | 7.46125 | 179 | 9.36879 | 151
| 8.3693 | 498 | 12.31201 | 574 | 12.80858 | 504 | 3.84365 | 57 | 7.13232 | 166 | 9.35863 | 152
| 8.422 | 500 | 12.39202 | 520 | 12.8778 | 506 | 3.30771 | 38 | 6.7564 | 150 | 9.30846 | 151
| 8.43534 | 495 | 12.49108 | 523 | 12.94193 | 506 | 2.83781 | 17 | 6.42048 | 136 | 9.05065 | 141
| 8.47344 | 494 | 12.5749 | 525 | 12.94701 | 499 | 2.28346 | 1 | 6.04075 | 123 | 8.72934 | 129
| 8.51471 | 495 | 12.65999 | 526 | 12.94701 | 495 | 1.89103 | 0 | 5.61403 | 105 | 8.39851 | 117
| 8.5744 | 498 | 12.72984 | 527 | 12.94701 | 492 |  |  | 5.19747 | 89 | 8.04481 | 105
| 8.62076 | 500 | 12.77683 | 527 | 12.94701 | 490 |  |  | 4.88124 | 76 | 7.68921 | 96
| 8.6741 | 502 | 12.84033 | 528 | 12.94701 | 488 |  |  | 4.54152 | 65 | 7.29361 | 84
| 8.71791 | 504 | 12.91272 | 531 | 12.94701 | 486 |  |  | 4.1529 | 49 | 6.95833 | 74
| 8.75284 | 505 | 12.98575 | 531 | 12.94701 | 484 |  |  | 3.78142 | 36 | 6.57606 | 64
| 8.79348 | 506 | 13.05496 | 529 | 12.94701 | 472 |  |  | 3.38582 | 21 | 6.21601 | 54
| 8.83666 | 508 | 13.09814 | 529 | 12.94701 | 468 |  |  | 3.00609 | 10 | 5.85025 | 45
| 8.86333 | 508 | 13.17815 | 531 | 12.94701 | 465 |  |  | 2.65557 | 0 | 5.46417 | 36
| 8.91222 | 510 | 13.26007 | 521 | 12.94701 | 463 |  |  |  |  | 5.11873 | 28
| 8.95985 | 512 | 13.33881 | 511 | 12.94701 | 459 |  |  |  |  | 4.73773 | 19
| 9.02906 | 515 | 13.42898 | 511 | 12.94701 | 452 |  |  |  |  | 4.34657 | 12
| 9.08812 | 518 | 13.47787 | 509 | 12.94701 | 448 |  |  |  |  | 3.96684 | 3
| 9.14781 | 520 | 13.52105 | 509 | 12.94701 | 445
| 9.1967 | 520 | 13.60551 | 512 | 12.94701 | 443
| 9.25703 | 523 | 13.68425 | 513 | 12.94574 | 441
| 9.31672 | 525 | 13.75664 | 513 | 12.87843 | 409
| 9.35164 | 525 | 13.82395 | 514 | 12.67079 | 372
| 9.38974 | 518 | 13.89698 | 516 | 12.40663 | 353
| 9.44499 | 519 | 13.97508 | 517 | 12.10627 | 333
| 9.49325 | 519 | 14.06716 | 519 | 11.82624 | 312
| 9.54214 | 521 | 14.14463 | 519 | 11.57732 | 298
| 9.58723 | 522 | 14.2494 | 480 | 11.28522 | 285
| 9.63549 | 523 | 14.3637 | 400 | 10.94994 | 268
| 9.70089 | 526 | 14.42593 | 392 | 10.65212 | 253
| 9.72756 | 525 | 14.48181 | 389 | 10.25715 | 236
| 9.77773 | 528 | 14.50022 | 376 | 9.83678 | 216
| 9.82726 | 529 | 14.51673 | 351 | 9.45705 | 201
| 9.8952 | 532 | 14.51673 | 343 | 9.07986 | 186
| 9.96315 | 535 | 14.51673 | 338 | 8.71347 | 172
| 10.03998 | 538 | 14.51673 | 335 | 8.38771 | 159
| 10.073 | 538 | 14.51673 | 332 | 8.09434 | 149
| 10.11999 | 540 | 14.51673 | 330 | 7.89241 | 142
| 10.15936 | 541 | 14.51673 | 328 | 7.73557 | 138
| 10.21778 | 522 | 14.51483 | 327 | 7.47141 | 129
| 10.2489 | 518 | 14.36688 | 305 | 7.18121 | 118
| 10.29716 | 519 | 14.03477 | 287 | 6.90753 | 109
| 10.33145 | 519 | 13.65377 | 269 | 6.63511 | 100
| 10.38161 | 521 | 13.21308 | 249 | 6.29285 | 88
| 10.44003 | 523 | 12.787 | 232 | 5.99503 | 78
| 10.50353 | 525 | 12.2428 | 214 | 5.69277 | 69
| 10.5556 | 527 | 11.73797 | 195 | 5.45274 | 62
| 10.60958 | 529 | 11.26236 | 178 | 5.17461 | 54
| 10.65911 | 531 | 10.68514 | 160 | 4.86346 | 43
| 10.70864 | 532 | 10.22223 | 147 | 4.60375 | 35
| 10.76579 | 526 | 9.69708 | 132 | 4.231 | 23
| 10.81595 | 526 | 9.13574 | 118 | 3.90207 | 14
| 10.87183 | 527 | 8.6633 | 105 | 3.64045 | 7
| 10.9366 | 530 | 8.07593 | 90 | 3.44043 | 2
| 10.98423 | 531 | 7.57936 | 81 | 3.22707 | 0
| 11.04201 | 533 | 7.04913 | 66
| 11.05916 | 531 | 6.47255 | 54
| 11.11504 | 535 | 6.04583 | 46
| 11.15441 | 536 | 5.45909 | 33
| 11.1906 | 537 | 4.83997 | 23
| 11.23505 | 539 | 4.48691 | 15
| 11.28395 | 541 | 3.85572 | 3
| 11.32713 | 542 | 3.53885 | 0
| 11.3684 | 544
| 11.42301 | 546
| 11.46302 | 546
| 11.52144 | 549
| 11.58811 | 552
| 11.64336 | 553
| 11.70114 | 554
| 11.75575 | 555
| 11.80655 | 555
| 11.87132 | 556
| 11.89164 | 553
| 11.92847 | 553
| 11.97991 | 550
| 12.04341 | 545
| 12.08405 | 537
| 12.12723 | 527
| 12.17104 | 525
| 12.21168 | 523
| 12.2574 | 521
| 12.30058 | 517
| 12.34249 | 495
| 12.38885 | 483
| 12.44727 | 449
| 12.51775 | 430
| 12.60221 | 384
| 12.71206 | 362
| 12.74254 | 331
| 12.79906 | 330
| 12.85367 | 330
| 12.90447 | 330
| 12.95781 | 330
| 12.99781 | 328
| 13.04734 | 328
| 13.09433 | 328
| 13.13942 | 327
| 13.18768 | 327
| 13.24038 | 327
| 13.30833 | 328
| 13.39342 | 329
| 13.462 | 330
| 13.53439 | 331
| 13.58328 | 330
| 13.61821 | 329
| 13.68869 | 330
| 13.74584 | 330
| 13.81125 | 330
| 13.87665 | 330
| 13.94269 | 330
| 13.9973 | 326
| 14.06207 | 320
| 14.13192 | 316
| 14.22463 | 306
| 14.30274 | 296
| 14.37322 | 286
| 14.45641 | 284
| 14.50975 | 281
| 14.57325 | 280
| 14.63865 | 278
| 14.70088 | 276
| 14.74978 | 274
| 14.80883 | 272
| 14.85265 | 270
| 14.9098 | 267
| 14.99362 | 265
| 15.07045 | 262
| 15.15999 | 260
| 15.25397 | 254
| 15.27429 | 233
| 15.34541 | 232
| 15.42605 | 230
| 15.50352 | 227
| 15.61719 | 223
| 15.70228 | 219
| 15.74609 | 216
| 15.81341 | 214
| 15.88325 | 212
| 15.97787 | 210
| 16.09408 | 204
| 16.17853 | 201
| 16.21472 | 195
| 16.24902 | 183
| 16.29029 | 180
| 16.3303 | 177
| 16.38935 | 171
| 16.45348 | 159
| 16.49095 | 115
| 16.53222 | 114
| 16.58874 | 114
| 16.64779 | 114
| 16.70685 | 116
| 16.78432 | 117
| 16.8802 | 121
| 16.95577 | 123
| 17.02054 | 123
| 17.08721 | 123
| 17.14373 | 124
| 17.19516 | 124
| 17.24533 | 125
| 17.28851 | 125
| 17.32153 | 124
| 17.36788 | 125
| 17.39773 | 124
| 17.41868 | 124
| 17.48409 | 125
| 17.53616 | 125
| 17.58633 | 125
| 17.63649 | 126
| 17.69809 | 128
| 17.78191 | 130
| 17.86382 | 132
| 17.94066 | 134
| 18.01051 | 135
| 18.08544 | 136
| 18.16227 | 136
| 18.25625 | 137
| 18.3134 | 137
| 18.35595 | 136
| 18.40738 | 136
| 18.46644 | 137
| 18.54073 | 137
| 18.59852 | 137
| 18.60677 | 135
| 18.64423 | 135
| 18.74838 | 137
| 18.82712 | 137
| 18.8995 | 138
| 18.97888 | 137
| 19.07096 | 138
| 19.15033 | 138
| 19.22081 | 137
| 19.30336 | 137
| 19.3802 | 137
| 19.43163 | 137
| 19.50148 | 137
| 19.55292 | 137
| 19.60499 | 137
| 19.67865 | 138
| 19.75358 | 139
| 19.8374 | 139
| 19.92884 | 139
| 20.02409 | 139
| 20.08823 | 138
| 20.13395 | 137
| 20.18919 | 136
| 20.25142 | 136
| 20.31873 | 136
| 20.33714 | 135
| 20.36128 | 134
| 20.43049 | 136
| 20.48129 | 136
| 20.52511 | 136
| 20.57209 | 136
| 20.63179 | 136
| 20.70799 | 136
| 20.75244 | 134
| 20.79752 | 134
| 20.83118 | 133
| 20.88071 | 132
| 20.93722 | 133
| 20.95881 | 131
| 20.97532 | 131
| 21.05469 | 132
| 21.169 | 134
| 21.21218 | 132
| 21.23567 | 133
| 21.28901 | 133
| 21.32203 | 133
| 21.3595 | 133
| 21.40649 | 133
| 21.46427 | 134
| 21.51761 | 135
| 21.57603 | 135
| 21.64017 | 135
| 21.68335 | 134
| 21.70875 | 133
| 21.71129 | 131
| 21.71129 | 130
| 21.71129 | 129
| 21.71065 | 128
| 21.71065 | 127
| 21.71065 | 126
| 21.71065 | 125
| 21.71065 | 124
| 21.71065 | 124
| 21.71065 | 124
| 21.71065 | 123
| 21.71065 | 123
| 21.71065 | 123
| 21.71065 | 122
| 21.71065 | 122
| 21.71065 | 122
| 21.71065 | 121
| 21.71065 | 121
| 21.71065 | 120
| 21.71065 | 120
| 21.71065 | 119
| 21.71065 | 119
| 21.71065 | 119
| 21.71065 | 118
| 21.71065 | 118
| 21.71065 | 119
| 21.71065 | 118
| 21.71065 | 118
| 21.71065 | 118
| 21.71065 | 118
| 21.71065 | 117
| 21.71065 | 117
| 21.71065 | 117
| 21.71065 | 117
| 21.71065 | 117
| 21.71065 | 117
| 21.71065 | 117
| 21.71065 | 116
| 21.71065 | 116
| 21.71065 | 116
| 21.71065 | 115
| 21.71065 | 115
| 21.71129 | 115
| 21.81416 | 122
| 21.94941 | 125
| 22.09864 | 142
| 22.19071 | 157
| 22.29168 | 181
| 22.44598 | 260
| 22.47519 | 285
| 22.39391 | 214
| 22.06435 | 99
| 21.76907 | 91
| 21.40204 | 83
| 21.03057 | 75
| 20.75942 | 70
| 20.75942 | 72
| 20.75942 | 73
| 20.75942 | 74
| 20.75942 | 75
| 20.75942 | 75
| 20.73275 | 72
| 20.67243 | 71
| 20.58924 | 70
| 20.41589 | 68
| 20.07299 | 64
| 19.70596 | 58
| 19.35671 | 55
| 18.96237 | 50
| 18.57756 | 46
| 18.10893 | 40
| 17.69491 | 33
| 17.23327 | 29
| 16.85417 | 26
| 16.46047 | 24
| 16.13726 | 22
| 15.75435 | 19
| 15.42098 | 18
| 15.11872 | 16
| 14.78153 | 15
| 14.50276 | 13
| 14.51165 | 15
| 14.41386 | 15
| 14.05001 | 11
| 13.73378 | 10
| 13.37945 | 8
| 13.03718 | 6
| 12.77493 | 6
| 12.43838 | 4
| 12.11009 | 3
| 11.83259 | 2
| 11.47064 | 0